## Sheet1
SHR320
切削条件参考表 Recommended Milling Conditions
被削材 Work Material |  |  | 調質鋼・高硬度鋼 Prehardened Steels・Hardened Steels NAK80・STAVAX・SKD61 （～52HRC） |  |  |  | 高硬度鋼 Hardened Steels SKD11・ELMAX （～62HRC） |  |  |  | ハイス High Speed Steels SKH ・HAP （～68HRC）
外径 Dia. | コーナ半径 Corner Radius | 首下長 Under Neck Length | 切込み量 Depth of Cut |  | 送り速度 Feed | 回転数 Spindle Speed | 切込み量 Depth of Cut |  | 送り速度 Feed | 回転数 Spindle Speed | 切込み量 Depth of Cut |  | 送り速度 Feed | 回転数 Spindle Speed
|  |  | ap mm | ae mm | mm/min | min-1 | ap mm | ae mm | mm/min | min-1 | ap mm | ae mm | mm/min | min-1
0.5 | 0.1 | 1.5 | 0.008 | 0.2 | 1500 | 50000 | 0.005 | 0.15 | 800 | 50000 | 0.003 | 0.1 | 600 | 50000
|  | 2.5 | 0.006 | 0.15 | 1000 | 40000 | 0.005 | 0.1 | 500 | 40000 | 0.003 | 0.05 | 300 | 40000
1 | 0.1 0.2 | 3 | 0.012 | 0.4 | 2000 | 40000 | 0.007 | 0.25 | 1000 | 40000 | 0.006 | 0.15 | 800 | 35000
|  | 5 | 0.008 | 0.3 | 1500 | 30000 | 0.005 | 0.15 | 800 | 30000 | 0.004 | 0.1 | 400 | 25000
1.5 | 0.1 0.2 | 4.5 | 0.015 | 0.6 | 2500 | 35000 | 0.008 | 0.4 | 1200 | 35000 | 0.007 | 0.2 | 1000 | 30000
|  | 7.5 | 0.012 | 0.4 | 1800 | 25000 | 0.006 | 0.3 | 1000 | 25000 | 0.005 | 0.15 | 500 | 20000
2 | 0.1 0.3 | 6 | 0.02 | 0.8 | 3000 | 30000 | 0.01 | 0.6 | 1500 | 30000 | 0.008 | 0.3 | 1200 | 25000
|  | 10 | 0.015 | 0.6 | 2000 | 20000 | 0.008 | 0.4 | 1000 | 20000 | 0.006 | 0.2 | 600 | 18000
備 考 Notes |  |  | ※1 切込み量は、等高線加工を行う場合の目安です。機械剛性や加工方法などに合わせて調整してください。 ※2 切込み時は傾斜進入をお奨めします。その際の進入角は3°以下に設定してください。 ※3 仕上げ代が加工面に対して均一になるよう、前加工（中仕上げ）時にご注意ください。 ※4 コーナ部など切削負荷が高くなる箇所や複雑な形状を加工する際は、特に条件設定やツールパスなどに注意してください。 ※5 回転数と送り速度は、同じ割合で調整してください。 ※6 オイルミストクーラントをお奨めします。 ※1 Depth of Cut is for contour line milling as the value of reference. Please adjust it depending on machine rigidity and machining method. ※2 Ramping approach with angle 3ﾟor smaller is recommended. ※3 Recommend leaving uniform finishing allowance on the machined surface in the pre-stage cutting (semi-finishing). ※4 When cutting high load sections or complex shapes, it requires attention to condition setting and tool path. ※5 Adjust both spindle speed and feed at the same rate. ※6 Oil mist coolant is recommended.