## Sheet1
RSES230
切削条件参考表 Recommended Milling Conditions
被削材 Work Material |  |  |  | ABS・MCナイロン・PTFE ABS・MC nylon ・PTFE | [5 empty] | ポリカーボネート・POM・PEEK Polycarbonate・POM・PEEK | [5 empty] | アクリル・ベークライト Acrylic・Bakelite
(D)外径 Dia. | (ℓ)刃長 Length of Cut | (ℓ1)首下長 Under Neck Length | 外径と刃長（首下長）の比 L/D | 回転数 Spindle Speed | 送り速度 Feed |  | 切込み量 Depth of Cut |  |  | 回転数 Spindle Speed | 送り速度 Feed |  | 切込み量 Depth of Cut |  |  | 回転数 Spindle Speed | 送り速度 Feed |  | 切込み量 Depth of Cut
[5 empty] | 側面 Side Milling | 溝 Slotting | 側面 Side Milling |  | 溝 Slotting |  | 側面 Side Milling | 溝 Slotting | 側面 Side Milling |  | 溝 Slotting |  | 側面 Side Milling | 溝 Slotting | 側面 Side Milling |  | 溝 Slotting
|  |  |  | min-1 | mm/min |  | ap mm | ae mm | ap mm | min-1 | mm/min |  | ap mm | ae mm | ap mm | min-1 | mm/min |  | ap mm | ae mm | ap mm
0.1 | 0.15 | － | 1.5 | 20000 | 190 | 90 | 0.15 | 0.02 | 0.1 | 20000 | 160 | 80 | 0.15 | 0.02 | 0.1 | 20000 | 120 | 60 | 0.15 | 0.02 | 0.1
|  | 0.3 | 3 | 20000 | 190 | 90 | 0.15 | 0.02 | 0.1 | 20000 | 160 | 80 | 0.15 | 0.02 | 0.1 | 20000 | 120 | 60 | 0.15 | 0.02 | 0.1
|  | 0.5 | 5 | 19000 | 150 | 70 | 0.15 | 0.01 | 0.05 | 19000 | 120 | 60 | 0.15 | 0.01 | 0.05 | 19000 | 100 | 50 | 0.15 | 0.01 | 0.05
|  | 0.8 | 8 | 17000 | 120 | 60 | 0.15 | 0.005 | 0.025 | 17000 | 100 | 50 | 0.15 | 0.005 | 0.025 | 17000 | 80 | 40 | 0.15 | 0.005 | 0.025
|  | 1 | 10 | 15600 | 80 | 40 | 0.15 | 0.003 | 0.012 | 15600 | 60 | 30 | 0.15 | 0.003 | 0.012 | 15600 | 50 | 20 | 0.15 | 0.003 | 0.012
0.15 | 0.23 | － | 1.5 | 20000 | 400 | 200 | 0.22 | 0.03 | 0.15 | 20000 | 340 | 170 | 0.22 | 0.03 | 0.15 | 20000 | 270 | 130 | 0.22 | 0.03 | 0.15
|  | 0.5 | 3.3 | 19800 | 390 | 190 | 0.22 | 0.028 | 0.13 | 19800 | 320 | 160 | 0.22 | 0.028 | 0.13 | 19800 | 260 | 130 | 0.22 | 0.028 | 0.13
|  | 0.8 | 5.3 | 18700 | 320 | 160 | 0.22 | 0.015 | 0.071 | 18700 | 260 | 130 | 0.22 | 0.015 | 0.071 | 18700 | 210 | 100 | 0.22 | 0.015 | 0.071
|  | 1 | 6.7 | 17800 | 280 | 140 | 0.22 | 0.011 | 0.055 | 17800 | 240 | 120 | 0.22 | 0.011 | 0.055 | 17800 | 190 | 90 | 0.22 | 0.011 | 0.055
|  | 1.5 | 10 | 15600 | 170 | 80 | 0.22 | 0.004 | 0.018 | 15600 | 140 | 70 | 0.22 | 0.004 | 0.018 | 15600 | 110 | 50 | 0.22 | 0.004 | 0.018
0.2 | 0.3 | － | 1.5 | 20000 | 620 | 310 | 0.3 | 0.04 | 0.2 | 20000 | 520 | 260 | 0.3 | 0.04 | 0.2 | 20000 | 410 | 200 | 0.3 | 0.04 | 0.2
|  | 0.6 | 3 | 20000 | 620 | 310 | 0.3 | 0.04 | 0.2 | 20000 | 520 | 260 | 0.3 | 0.04 | 0.2 | 20000 | 410 | 200 | 0.3 | 0.04 | 0.2
|  | 1 | 5 | 19000 | 500 | 250 | 0.3 | 0.02 | 0.1 | 19000 | 410 | 200 | 0.3 | 0.02 | 0.1 | 19000 | 330 | 160 | 0.3 | 0.02 | 0.1
|  | 1.5 | 7.5 | 17300 | 410 | 200 | 0.3 | 0.012 | 0.059 | 17300 | 340 | 170 | 0.3 | 0.012 | 0.059 | 17300 | 270 | 130 | 0.3 | 0.012 | 0.059
|  | 2 | 10 | 15600 | 260 | 130 | 0.3 | 0.005 | 0.024 | 15600 | 220 | 110 | 0.3 | 0.005 | 0.024 | 15600 | 170 | 80 | 0.3 | 0.005 | 0.024
|  | 2.5 | 12.5 | 15000 | 230 | 110 | 0.3 | 0.004 | 0.02 | 15000 | 190 | 90 | 0.3 | 0.004 | 0.02 | 15000 | 150 | 70 | 0.3 | 0.004 | 0.02
|  | 3 | 15 | 14500 | 200 | 100 | 0.3 | 0.004 | 0.016 | 14500 | 160 | 80 | 0.3 | 0.004 | 0.016 | 14500 | 130 | 60 | 0.3 | 0.004 | 0.016
|  | 3.5 | 17.5 | 14000 | 170 | 80 | 0.3 | 0.003 | 0.012 | 14000 | 140 | 70 | 0.3 | 0.003 | 0.012 | 14000 | 110 | 50 | 0.3 | 0.003 | 0.012
|  | 4 | 20 | 13500 | 140 | 70 | 0.3 | 0.002 | 0.008 | 13500 | 120 | 60 | 0.3 | 0.002 | 0.008 | 13500 | 90 | 40 | 0.3 | 0.002 | 0.008
0.3 | 0.45 | － | 1.5 | 20000 | 1050 | 520 | 0.45 | 0.06 | 0.3 | 20000 | 880 | 440 | 0.45 | 0.06 | 0.3 | 20000 | 700 | 350 | 0.45 | 0.06 | 0.3
|  | 1 | 3.3 | 19800 | 1020 | 510 | 0.45 | 0.055 | 0.27 | 19800 | 850 | 420 | 0.45 | 0.055 | 0.27 | 19800 | 680 | 340 | 0.45 | 0.055 | 0.27
|  | 1.5 | 5 | 19000 | 850 | 420 | 0.45 | 0.03 | 0.15 | 19000 | 710 | 350 | 0.45 | 0.03 | 0.15 | 19000 | 560 | 280 | 0.45 | 0.03 | 0.15
|  | 2 | 6.7 | 17800 | 750 | 370 | 0.45 | 0.022 | 0.1 | 17800 | 620 | 310 | 0.45 | 0.022 | 0.1 | 17800 | 500 | 250 | 0.45 | 0.022 | 0.1
|  | 2.5 | 8.3 | 16700 | 630 | 310 | 0.45 | 0.014 | 0.069 | 16700 | 520 | 260 | 0.45 | 0.014 | 0.069 | 16700 | 420 | 210 | 0.45 | 0.014 | 0.069
|  | 3 | 10 | 15600 | 450 | 220 | 0.45 | 0.008 | 0.036 | 15600 | 370 | 180 | 0.45 | 0.008 | 0.036 | 15600 | 300 | 150 | 0.45 | 0.008 | 0.036
|  | 4 | 13.3 | 14800 | 370 | 180 | 0.45 | 0.006 | 0.028 | 14800 | 310 | 150 | 0.45 | 0.006 | 0.028 | 14800 | 250 | 120 | 0.45 | 0.006 | 0.028
|  | 5 | 16.7 | 14100 | 310 | 150 | 0.45 | 0.004 | 0.02 | 14100 | 250 | 120 | 0.45 | 0.004 | 0.02 | 14100 | 200 | 100 | 0.45 | 0.004 | 0.02
|  | 6 | 20 | 13500 | 240 | 120 | 0.45 | 0.003 | 0.012 | 13500 | 200 | 100 | 0.45 | 0.003 | 0.012 | 13500 | 160 | 80 | 0.45 | 0.003 | 0.012
0.4 | 0.6 | － | 1.5 | 20000 | 1480 | 740 | 0.6 | 0.08 | 0.4 | 20000 | 1240 | 620 | 0.6 | 0.08 | 0.4 | 20000 | 990 | 490 | 0.6 | 0.08 | 0.4
|  | 1.5 | 3.8 | 19600 | 1370 | 680 | 0.6 | 0.065 | 0.32 | 19600 | 1140 | 570 | 0.6 | 0.065 | 0.32 | 19600 | 910 | 450 | 0.6 | 0.065 | 0.32
|  | 2 | 5 | 19000 | 1200 | 600 | 0.6 | 0.04 | 0.2 | 19000 | 1000 | 500 | 0.6 | 0.04 | 0.2 | 19000 | 800 | 400 | 0.6 | 0.04 | 0.2
|  | 2.5 | 6.3 | 18100 | 1090 | 540 | 0.6 | 0.032 | 0.15 | 18100 | 910 | 450 | 0.6 | 0.032 | 0.15 | 18100 | 720 | 360 | 0.6 | 0.032 | 0.15
|  | 3 | 7.5 | 17300 | 980 | 490 | 0.6 | 0.024 | 0.11 | 17300 | 820 | 410 | 0.6 | 0.024 | 0.11 | 17300 | 650 | 320 | 0.6 | 0.024 | 0.11
|  | 3.5 | 8.8 | 16400 | 820 | 410 | 0.6 | 0.017 | 0.081 | 16400 | 680 | 340 | 0.6 | 0.017 | 0.081 | 16400 | 550 | 270 | 0.6 | 0.017 | 0.081
|  | 4 | 10 | 15600 | 630 | 310 | 0.6 | 0.01 | 0.048 | 15600 | 530 | 260 | 0.6 | 0.01 | 0.048 | 15600 | 420 | 210 | 0.6 | 0.01 | 0.048
|  | 6 | 15 | 14500 | 480 | 240 | 0.6 | 0.007 | 0.032 | 14500 | 400 | 200 | 0.6 | 0.007 | 0.032 | 14500 | 320 | 160 | 0.6 | 0.007 | 0.032
|  | 8 | 20 | 13500 | 350 | 170 | 0.6 | 0.004 | 0.016 | 13500 | 290 | 140 | 0.6 | 0.004 | 0.016 | 13500 | 230 | 110 | 0.6 | 0.004 | 0.016
0.5 | 0.75 | － | 1.5 | 20000 | 1920 | 960 | 0.75 | 0.1 | 0.5 | 20000 | 1600 | 800 | 0.75 | 0.1 | 0.5 | 20000 | 1280 | 640 | 0.75 | 0.1 | 0.5
|  | 2 | 4 | 19500 | 1730 | 860 | 0.75 | 0.075 | 0.37 | 19500 | 1440 | 720 | 0.75 | 0.075 | 0.37 | 19500 | 1150 | 570 | 0.75 | 0.075 | 0.37
|  | 3 | 6 | 18300 | 1430 | 710 | 0.75 | 0.042 | 0.2 | 18300 | 1190 | 590 | 0.75 | 0.042 | 0.2 | 18300 | 950 | 470 | 0.75 | 0.042 | 0.2
|  | 4 | 8 | 17000 | 1220 | 610 | 0.75 | 0.025 | 0.12 | 17000 | 1020 | 510 | 0.75 | 0.025 | 0.12 | 17000 | 810 | 400 | 0.75 | 0.025 | 0.12
|  | 6 | 12 | 15100 | 740 | 370 | 0.75 | 0.011 | 0.052 | 15100 | 610 | 300 | 0.75 | 0.011 | 0.052 | 15100 | 490 | 240 | 0.75 | 0.011 | 0.052
|  | 8 | 16 | 14300 | 590 | 290 | 0.75 | 0.008 | 0.036 | 14300 | 490 | 240 | 0.75 | 0.008 | 0.036 | 14300 | 390 | 190 | 0.75 | 0.008 | 0.036
|  | 10 | 20 | 13500 | 450 | 220 | 0.75 | 0.004 | 0.02 | 13500 | 370 | 180 | 0.75 | 0.004 | 0.02 | 13500 | 300 | 150 | 0.75 | 0.004 | 0.02
0.6 | 0.9 | － | 1.5 | 20000 | 2160 | 1080 | 0.9 | 0.12 | 0.6 | 20000 | 1800 | 900 | 0.9 | 0.12 | 0.6 | 20000 | 1440 | 720 | 0.9 | 0.12 | 0.6
|  | 3 | 5 | 19000 | 1740 | 870 | 0.9 | 0.06 | 0.3 | 19000 | 1450 | 720 | 0.9 | 0.06 | 0.3 | 19000 | 1160 | 580 | 0.9 | 0.06 | 0.3
|  | 4 | 6.7 | 17800 | 1530 | 760 | 0.9 | 0.044 | 0.21 | 17800 | 1270 | 630 | 0.9 | 0.044 | 0.21 | 17800 | 1020 | 510 | 0.9 | 0.044 | 0.21
|  | 6 | 10 | 15000 | 890 | 440 | 0.9 | 0.015 | 0.072 | 15000 | 740 | 370 | 0.9 | 0.015 | 0.072 | 15000 | 590 | 290 | 0.9 | 0.015 | 0.072
|  | 8 | 13.3 | 14400 | 750 | 370 | 0.9 | 0.012 | 0.056 | 14400 | 620 | 310 | 0.9 | 0.012 | 0.056 | 14400 | 500 | 250 | 0.9 | 0.012 | 0.056
|  | 10 | 16.7 | 13700 | 610 | 300 | 0.9 | 0.008 | 0.04 | 13700 | 510 | 250 | 0.9 | 0.008 | 0.04 | 13700 | 410 | 200 | 0.9 | 0.008 | 0.04
|  | 12 | 20 | 13000 | 490 | 240 | 0.9 | 0.005 | 0.024 | 13000 | 400 | 200 | 0.9 | 0.005 | 0.024 | 13000 | 320 | 160 | 0.9 | 0.005 | 0.024
0.7 | 1.05 | － | 1.5 | 20000 | 2400 | 1200 | 1.05 | 0.14 | 0.7 | 20000 | 2000 | 1000 | 1.05 | 0.14 | 0.7 | 20000 | 1600 | 800 | 1.05 | 0.14 | 0.7
|  | 4 | 5.7 | 18500 | 1830 | 910 | 1.05 | 0.062 | 0.3 | 18500 | 1530 | 760 | 1.05 | 0.062 | 0.3 | 18500 | 1220 | 610 | 1.05 | 0.062 | 0.3
|  | 6 | 8.6 | 14500 | 1200 | 600 | 1.05 | 0.03 | 0.14 | 14500 | 1000 | 500 | 1.05 | 0.03 | 0.14 | 14500 | 800 | 400 | 1.05 | 0.03 | 0.14
|  | 8 | 11.4 | 14000 | 870 | 430 | 1.05 | 0.016 | 0.076 | 14000 | 730 | 360 | 1.05 | 0.016 | 0.076 | 14000 | 580 | 290 | 1.05 | 0.016 | 0.076
|  | 10 | 14.3 | 13500 | 750 | 370 | 1.05 | 0.012 | 0.06 | 13500 | 620 | 310 | 1.05 | 0.012 | 0.06 | 13500 | 500 | 250 | 1.05 | 0.012 | 0.06
|  | 12 | 17.1 | 13000 | 630 | 310 | 1.05 | 0.009 | 0.044 | 13000 | 520 | 260 | 1.05 | 0.009 | 0.044 | 13000 | 420 | 210 | 1.05 | 0.009 | 0.044
|  | 14 | 20 | 12500 | 520 | 260 | 1.05 | 0.006 | 0.028 | 12500 | 430 | 210 | 1.05 | 0.006 | 0.028 | 12500 | 350 | 170 | 1.05 | 0.006 | 0.028
0.8 | 1.2 | － | 1.5 | 20000 | 2640 | 1320 | 1.2 | 0.16 | 0.8 | 20000 | 2200 | 1100 | 1.2 | 0.16 | 0.8 | 20000 | 1760 | 880 | 1.2 | 0.16 | 0.8
|  | 4 | 5 | 19000 | 2130 | 1060 | 1.2 | 0.08 | 0.4 | 19000 | 1770 | 880 | 1.2 | 0.08 | 0.4 | 19000 | 1420 | 710 | 1.2 | 0.08 | 0.4
|  | 6 | 7.5 | 17300 | 1750 | 870 | 1.2 | 0.047 | 0.23 | 17300 | 1460 | 730 | 1.2 | 0.047 | 0.23 | 17300 | 1160 | 580 | 1.2 | 0.047 | 0.23
|  | 8 | 10 | 14000 | 1010 | 500 | 1.2 | 0.02 | 0.096 | 14000 | 840 | 420 | 1.2 | 0.02 | 0.096 | 14000 | 670 | 330 | 1.2 | 0.02 | 0.096
|  | 10 | 12.5 | 13400 | 880 | 440 | 1.2 | 0.016 | 0.08 | 13400 | 730 | 360 | 1.2 | 0.016 | 0.08 | 13400 | 580 | 290 | 1.2 | 0.016 | 0.08
|  | 12 | 15 | 12700 | 750 | 370 | 1.2 | 0.013 | 0.064 | 12700 | 620 | 310 | 1.2 | 0.013 | 0.064 | 12700 | 500 | 250 | 1.2 | 0.013 | 0.064
|  | 14 | 17.5 | 12300 | 640 | 320 | 1.2 | 0.01 | 0.048 | 12300 | 540 | 270 | 1.2 | 0.01 | 0.048 | 12300 | 430 | 210 | 1.2 | 0.01 | 0.048
|  | 16 | 20 | 12000 | 550 | 270 | 1.2 | 0.007 | 0.032 | 12000 | 460 | 230 | 1.2 | 0.007 | 0.032 | 12000 | 360 | 180 | 1.2 | 0.007 | 0.032
0.9 | 1.35 | － | 1.5 | 18500 | 2660 | 1330 | 1.35 | 0.18 | 0.9 | 18500 | 2220 | 1110 | 1.35 | 0.18 | 0.9 | 18500 | 1770 | 880 | 1.35 | 0.18 | 0.9
|  | 6 | 6.7 | 16500 | 1890 | 940 | 1.35 | 0.065 | 0.32 | 16500 | 1570 | 780 | 1.35 | 0.065 | 0.32 | 16500 | 1260 | 630 | 1.35 | 0.065 | 0.32
|  | 8 | 8.9 | 13500 | 1280 | 640 | 1.35 | 0.035 | 0.17 | 13500 | 1070 | 530 | 1.35 | 0.035 | 0.17 | 13500 | 850 | 420 | 1.35 | 0.035 | 0.17
|  | 10 | 11.1 | 13000 | 980 | 490 | 1.35 | 0.02 | 0.1 | 13000 | 820 | 410 | 1.35 | 0.02 | 0.1 | 13000 | 650 | 320 | 1.35 | 0.02 | 0.1
|  | 12 | 13.3 | 12500 | 870 | 430 | 1.35 | 0.017 | 0.084 | 12500 | 720 | 360 | 1.35 | 0.017 | 0.084 | 12500 | 580 | 290 | 1.35 | 0.017 | 0.084
|  | 16 | 17.8 | 12000 | 680 | 340 | 1.35 | 0.011 | 0.052 | 12000 | 560 | 280 | 1.35 | 0.011 | 0.052 | 12000 | 450 | 220 | 1.35 | 0.011 | 0.052
|  | 18 | 20 | 11500 | 570 | 280 | 1.35 | 0.008 | 0.036 | 11500 | 480 | 240 | 1.35 | 0.008 | 0.036 | 11500 | 380 | 190 | 1.35 | 0.008 | 0.036
1 | 1.5 | － | 1.5 | 17000 | 2650 | 1320 | 1.5 | 0.2 | 1 | 17000 | 2210 | 1100 | 1.5 | 0.2 | 1 | 17000 | 1760 | 880 | 1.5 | 0.2 | 1
|  | 4 | 4 | 16500 | 2390 | 1190 | 1.5 | 0.15 | 0.75 | 16500 | 1990 | 990 | 1.5 | 0.15 | 0.75 | 16500 | 1590 | 790 | 1.5 | 0.15 | 0.75
|  | 6 | 6 | 15500 | 1980 | 990 | 1.5 | 0.084 | 0.41 | 15500 | 1650 | 820 | 1.5 | 0.084 | 0.41 | 15500 | 1320 | 660 | 1.5 | 0.084 | 0.41
|  | 8 | 8 | 14400 | 1690 | 840 | 1.5 | 0.05 | 0.25 | 14400 | 1400 | 700 | 1.5 | 0.05 | 0.25 | 14400 | 1120 | 560 | 1.5 | 0.05 | 0.25
|  | 10 | 10 | 13000 | 1110 | 550 | 1.5 | 0.024 | 0.12 | 13000 | 920 | 460 | 1.5 | 0.024 | 0.12 | 13000 | 740 | 370 | 1.5 | 0.024 | 0.12
|  | 12 | 12 | 12400 | 980 | 490 | 1.5 | 0.021 | 0.1 | 12400 | 820 | 410 | 1.5 | 0.021 | 0.1 | 12400 | 650 | 320 | 1.5 | 0.021 | 0.1
|  | 14 | 14 | 12000 | 870 | 430 | 1.5 | 0.018 | 0.088 | 12000 | 730 | 360 | 1.5 | 0.018 | 0.088 | 12000 | 580 | 290 | 1.5 | 0.018 | 0.088
|  | 15 | 15 | 11700 | 820 | 410 | 1.5 | 0.016 | 0.08 | 11700 | 680 | 340 | 1.5 | 0.016 | 0.08 | 11700 | 540 | 270 | 1.5 | 0.016 | 0.08
|  | 18 | 18 | 11300 | 680 | 340 | 1.5 | 0.012 | 0.056 | 11300 | 570 | 280 | 1.5 | 0.012 | 0.056 | 11300 | 450 | 220 | 1.5 | 0.012 | 0.056
|  | 20 | 20 | 11000 | 600 | 300 | 1.5 | 0.008 | 0.04 | 11000 | 500 | 250 | 1.5 | 0.008 | 0.04 | 11000 | 400 | 200 | 1.5 | 0.008 | 0.04
1.5 | 2.25 | － | 1.5 | 13300 | 2590 | 1290 | 2.25 | 0.3 | 1.5 | 13300 | 2150 | 1070 | 2.25 | 0.3 | 1.5 | 13300 | 1720 | 860 | 2.25 | 0.3 | 1.5
|  | 6 | 4 | 12800 | 2350 | 1170 | 2.25 | 0.22 | 1.1 | 12800 | 1950 | 970 | 2.25 | 0.22 | 1.1 | 12800 | 1560 | 780 | 2.25 | 0.22 | 1.1
|  | 8 | 5.3 | 12200 | 2060 | 1030 | 2.25 | 0.14 | 0.7 | 12200 | 1720 | 860 | 2.25 | 0.14 | 0.7 | 12200 | 1370 | 680 | 2.25 | 0.14 | 0.7
|  | 10 | 6.7 | 11400 | 1850 | 920 | 2.25 | 0.1 | 0.54 | 11400 | 1540 | 770 | 2.25 | 0.1 | 0.54 | 11400 | 1230 | 610 | 2.25 | 0.1 | 0.54
|  | 12 | 8 | 10600 | 1650 | 820 | 2.25 | 0.075 | 0.37 | 10600 | 1380 | 690 | 2.25 | 0.075 | 0.37 | 10600 | 1100 | 550 | 2.25 | 0.075 | 0.37
|  | 15 | 10 | 9400 | 1150 | 570 | 2.25 | 0.036 | 0.18 | 9400 | 960 | 480 | 2.25 | 0.036 | 0.18 | 9400 | 770 | 380 | 2.25 | 0.036 | 0.18
|  | 18 | 12 | 9000 | 1050 | 520 | 2.25 | 0.032 | 0.15 | 9000 | 870 | 430 | 2.25 | 0.032 | 0.15 | 9000 | 700 | 350 | 2.25 | 0.032 | 0.15
|  | 20 | 13.3 | 8700 | 980 | 490 | 2.25 | 0.028 | 0.14 | 8700 | 810 | 400 | 2.25 | 0.028 | 0.14 | 8700 | 650 | 320 | 2.25 | 0.028 | 0.14
|  | 23 | 15.3 | 8300 | 880 | 440 | 2.25 | 0.024 | 0.11 | 8300 | 730 | 360 | 2.25 | 0.024 | 0.11 | 8300 | 580 | 290 | 2.25 | 0.024 | 0.11
|  | 25 | 16.7 | 8100 | 820 | 410 | 2.25 | 0.02 | 0.1 | 8100 | 680 | 340 | 2.25 | 0.02 | 0.1 | 8100 | 550 | 270 | 2.25 | 0.02 | 0.1
|  | 30 | 20 | 7500 | 690 | 340 | 2.25 | 0.012 | 0.06 | 7500 | 570 | 280 | 2.25 | 0.012 | 0.06 | 7500 | 460 | 230 | 2.25 | 0.012 | 0.06
2 | 3 | － | 1.5 | 9900 | 2320 | 1160 | 3 | 0.4 | 2 | 9900 | 1930 | 960 | 3 | 0.4 | 2 | 9900 | 1550 | 770 | 3 | 0.4 | 2
|  | 6 | 3 | 9900 | 2320 | 1160 | 3 | 0.4 | 2 | 9900 | 1930 | 960 | 3 | 0.4 | 2 | 9900 | 1550 | 770 | 3 | 0.4 | 2
|  | 8 | 4 | 9500 | 2140 | 1070 | 3 | 0.3 | 1.5 | 9500 | 1780 | 890 | 3 | 0.3 | 1.5 | 9500 | 1420 | 710 | 3 | 0.3 | 1.5
|  | 10 | 5 | 9100 | 1960 | 980 | 3 | 0.2 | 1 | 9100 | 1640 | 820 | 3 | 0.2 | 1 | 9100 | 1310 | 650 | 3 | 0.2 | 1
|  | 12 | 6 | 8600 | 1800 | 900 | 3 | 0.16 | 0.83 | 8600 | 1500 | 750 | 3 | 0.16 | 0.83 | 8600 | 1200 | 600 | 3 | 0.16 | 0.83
|  | 15 | 7.5 | 7700 | 1560 | 780 | 3 | 0.11 | 0.58 | 7700 | 1300 | 650 | 3 | 0.11 | 0.58 | 7700 | 1040 | 520 | 3 | 0.11 | 0.58
|  | 20 | 10 | 6200 | 1050 | 520 | 3 | 0.048 | 0.24 | 6200 | 870 | 430 | 3 | 0.048 | 0.24 | 6200 | 700 | 350 | 3 | 0.048 | 0.24
|  | 24 | 12 | 5900 | 950 | 470 | 3 | 0.042 | 0.2 | 5900 | 790 | 390 | 3 | 0.042 | 0.2 | 5900 | 630 | 310 | 3 | 0.042 | 0.2
|  | 30 | 15 | 5300 | 810 | 400 | 3 | 0.032 | 0.16 | 5300 | 680 | 340 | 3 | 0.032 | 0.16 | 5300 | 540 | 270 | 3 | 0.032 | 0.16
|  | 40 | 20 | 4500 | 620 | 310 | 3 | 0.016 | 0.08 | 4500 | 510 | 250 | 3 | 0.016 | 0.08 | 4500 | 410 | 200 | 3 | 0.016 | 0.08
3 | 4.5 | － | 1.5 | 6600 | 2060 | 1030 | 4.5 | 0.6 | 3 | 6600 | 1710 | 850 | 4.5 | 0.6 | 3 | 6600 | 1370 | 680 | 4.5 | 0.6 | 3
|  | 10 | 3.3 | 6500 | 2010 | 1000 | 4.5 | 0.55 | 2.7 | 6500 | 1670 | 830 | 4.5 | 0.55 | 2.7 | 6500 | 1340 | 670 | 4.5 | 0.55 | 2.7
|  | 12 | 4 | 6300 | 1910 | 950 | 4.5 | 0.45 | 2.2 | 6300 | 1590 | 790 | 4.5 | 0.45 | 2.2 | 6300 | 1270 | 630 | 4.5 | 0.45 | 2.2
|  | 15 | 5 | 5900 | 1760 | 880 | 4.5 | 0.3 | 1.5 | 5900 | 1460 | 730 | 4.5 | 0.3 | 1.5 | 5900 | 1170 | 580 | 4.5 | 0.3 | 1.5
|  | 20 | 6.7 | 5200 | 1500 | 750 | 4.5 | 0.21 | 1 | 5200 | 1250 | 620 | 4.5 | 0.21 | 1 | 5200 | 1000 | 500 | 4.5 | 0.21 | 1
|  | 24 | 8 | 4600 | 1290 | 640 | 4.5 | 0.15 | 0.75 | 4600 | 1080 | 540 | 4.5 | 0.15 | 0.75 | 4600 | 860 | 430 | 4.5 | 0.15 | 0.75
|  | 30 | 10 | 3700 | 920 | 460 | 4.5 | 0.072 | 0.36 | 3700 | 770 | 380 | 4.5 | 0.072 | 0.36 | 3700 | 610 | 300 | 4.5 | 0.072 | 0.36
|  | 36 | 12 | 3400 | 830 | 410 | 4.5 | 0.063 | 0.31 | 3400 | 690 | 340 | 4.5 | 0.063 | 0.31 | 3400 | 550 | 270 | 4.5 | 0.063 | 0.31
|  | 45 | 15 | 2900 | 690 | 340 | 4.5 | 0.048 | 0.24 | 2900 | 580 | 290 | 4.5 | 0.048 | 0.24 | 2900 | 460 | 230 | 4.5 | 0.048 | 0.24
|  | 60 | 20 | 2300 | 500 | 250 | 4.5 | 0.024 | 0.12 | 2300 | 420 | 210 | 4.5 | 0.024 | 0.12 | 2300 | 330 | 160 | 4.5 | 0.024 | 0.12
4 | 6(d4) | － | 1.5 | 4900 | 1910 | 950 | 6 | 0.8 | 4 | 4900 | 1590 | 790 | 6 | 0.8 | 4 | 4900 | 1270 | 630 | 6 | 0.8 | 4
| 6(d6) | － | 1.5 | 4900 | 1910 | 950 | 6 | 0.8 | 4 | 4900 | 1590 | 790 | 6 | 0.8 | 4 | 4900 | 1270 | 630 | 6 | 0.8 | 4
| 6 | 10 | 2.5 | 4900 | 1910 | 950 | 6 | 0.8 | 4 | 4900 | 1590 | 790 | 6 | 0.8 | 4 | 4900 | 1270 | 630 | 6 | 0.8 | 4
|  | 15 | 3.8 | 4800 | 1810 | 900 | 6 | 0.65 | 3.2 | 4800 | 1510 | 750 | 6 | 0.65 | 3.2 | 4800 | 1200 | 600 | 6 | 0.65 | 3.2
|  | 20 | 5 | 4400 | 1640 | 820 | 6 | 0.4 | 2 | 4400 | 1360 | 680 | 6 | 0.4 | 2 | 4400 | 1090 | 540 | 6 | 0.4 | 2
|  | 30 | 7.5 | 3600 | 1270 | 630 | 6 | 0.23 | 1.1 | 3600 | 1060 | 530 | 6 | 0.23 | 1.1 | 3600 | 850 | 420 | 6 | 0.23 | 1.1
|  | 40 | 10 | 2700 | 850 | 420 | 6 | 0.096 | 0.48 | 2700 | 710 | 350 | 6 | 0.096 | 0.48 | 2700 | 570 | 280 | 6 | 0.096 | 0.48
|  | 55 | 13.8 | 2300 | 690 | 340 | 6 | 0.072 | 0.36 | 2300 | 580 | 290 | 6 | 0.072 | 0.36 | 2300 | 460 | 230 | 6 | 0.072 | 0.36
|  | 70 | 17.5 | 1900 | 550 | 270 | 6 | 0.048 | 0.24 | 1900 | 460 | 230 | 6 | 0.048 | 0.24 | 1900 | 370 | 180 | 6 | 0.048 | 0.24
5 | 7.5 | － | 1.5 | 3900 | 1820 | 910 | 7.5 | 1 | 5 | 3900 | 1510 | 750 | 7.5 | 1 | 5 | 3900 | 1210 | 600 | 7.5 | 1 | 5
|  | 30 | 6 | 3300 | 1410 | 700 | 7.5 | 0.41 | 2 | 3300 | 1180 | 590 | 7.5 | 0.41 | 2 | 3300 | 940 | 470 | 7.5 | 0.41 | 2
|  | 40 | 8 | 2700 | 1140 | 570 | 7.5 | 0.25 | 1.2 | 2700 | 950 | 470 | 7.5 | 0.25 | 1.2 | 2700 | 760 | 380 | 7.5 | 0.25 | 1.2
|  | 55 | 11 | 2100 | 770 | 380 | 7.5 | 0.11 | 0.56 | 2100 | 640 | 320 | 7.5 | 0.11 | 0.56 | 2100 | 510 | 250 | 7.5 | 0.11 | 0.56
|  | 70 | 14 | 1800 | 650 | 320 | 7.5 | 0.088 | 0.44 | 1800 | 540 | 270 | 7.5 | 0.088 | 0.44 | 1800 | 430 | 210 | 7.5 | 0.088 | 0.44
6 | 9 | － | 1.5 | 3300 | 1750 | 870 | 9 | 1.2 | 6 | 3300 | 1460 | 730 | 9 | 1.2 | 6 | 3300 | 1170 | 580 | 9 | 1.2 | 6
|  | 40 | 6.7 | 2600 | 1270 | 630 | 9 | 0.43 | 2.1 | 2600 | 1060 | 530 | 9 | 0.43 | 2.1 | 2600 | 850 | 420 | 9 | 0.43 | 2.1
|  | 60 | 10 | 1800 | 780 | 390 | 9 | 0.14 | 0.72 | 1800 | 650 | 320 | 9 | 0.14 | 0.72 | 1800 | 520 | 260 | 9 | 0.14 | 0.72
|  | 80 | 13.3 | 1600 | 650 | 320 | 9 | 0.11 | 0.56 | 1600 | 540 | 270 | 9 | 0.11 | 0.56 | 1600 | 430 | 210 | 9 | 0.11 | 0.56
備 考 Notes |  |  |  | ※1 本切削条件は荒取り加工の参考値です。実際の加工形状、使用機械の剛性などに応じて、切削条件を調整してください。 ※2 仕上げ加工の場合、要求精度等に応じた切削条件に調整してください。 ※3 インコーナ部など工具への負荷が大きくなる箇所では切削条件の調整が必要となる場合があります。 ※4 L/Dの大きい工具（L/D≧10）で倒れが生じた場合、送り速度または切込み量を下げてください。 ※5 L/D＞20の工具は、L/D＝20程度の切削条件参考値をもとに回転数、送り速度、切込み量を十分下げて切削条件の調整をしてください。 ※6 エアーブローを推奨します。 ※7 加工中の切りくずの噛み込み、巻き付きにより加工面質の悪化を招く可能性がありますので、切りくずの排出などに注意してください。 ※8 チャッキング時の刃先振れは極力小さくしてください。 ※9 接触式で工具長測定を行う際、特にφ1以下のサイズにおいては欠けが生じないよう注意してください。 ※10 びびりが発生する場合は、回転数と送り速度を同じ割合で下げてください。 また、主軸回転数が足りない場合も同様に同じ割合で下げてください。 ※1 These recommended cutting conditions indicate just reference for roughing. It should be adjusted according to milling shape and machine type. ※2 For finishing process, please adjust to the optimized condition to meet the requirement of machining accuracy. ※3 Necessary to adjust the cutting condition at the parts overloading against the tools such as inner corner parts. ※4 When a tool with L/D 10 times and longer deflects on milling, please reduce Feed or Depth of Cut. ※5 For a tool with L/D longer than 20 times, reduce spindle speed, feed rate and depth of cut at sufficient values by referring the cutting conditions of L/D 20 times. ※6 Air blow is recommended. ※7 Care for chip removal to avoid being stuck or caught during process for better surface quality. ※8 Minimize chucking runout. ※9 Pay keen attention for tool length measurement with contact-type equipment for the tools under φ1 to avoid cutting edge damage. ※10 Reduce both spindle speed and feed at same rate for chattering and also for insufficient spindle speed of a machine.