## DHS340F
DHS340F
切削条件参考表 Recommended Milling Conditions
被削材 Work Material |  | 銅 Copper
外径 Dia | 刃長 Length of Cut | 側面加工 Side Milling |  |  |  | 溝加工 Slotting
|  | 回転数 Spindle Speed | 送り速度 Feed | 切込み量 Depth of Cut |  | 回転数 Spindle Speed | 送り速度 Feed | 切込み量 Depth of Cut
|  | min-1 | mm/min | ap mm | ae mm | min-1 | mm/min | ap mm
3 | 9 | 7600 | 450 | 9 | 0.9 | 7200 | 290 | 3
4 | 12 | 5700 | 510 | 12 | 1.2 | 5400 | 330 | 4
5 | 15 | 4500 | 530 | 15 | 1.5 | 4300 | 340 | 5
6 | 18 | 3800 | 530 | 18 | 1.8 | 3600 | 350 | 6
備 考 Note |  | ※1 切込み量の apは軸方向の切込み深さ、aeは半径方向の切込み深さを示します。 ※2 機械、チャックは剛性のある精度の高い物を使用してください。 ※3 機械剛性や被削材の保持状態等により切削条件を調整してください。また実際の加工では加工形状、目的、使用機械等により条件を調整してください。 ※4 びびりが発生する場合は、回転数と送り速度を同じ割合で下げてください。また、主軸回転数が足りない場合も同様に同じ割合で下げてください。 ※5 クーラントは不水溶性切削油をお奨めします。 ※1 Depth of Cut : ap = Axial Depth of Cut / ae = Radial Depth of Cut. ※2 Use a rigid and precise machine and chuck holder. ※3 Adjust milling condition conforming with machine rigidity and clamping condition. Final milling conditions are subject to machining profile, purpose and machine status. ※4 Reduce both spindle speed and feed at same rate for chattering and also for insufficient spindle speed of a machine. ※5 Water-insoluble fluid is recommended.