## Sheet1
DIR
切削条件参考表 Recommended Milling Conditions
被削材 Work Material | 銅 Copper |  |  | アルミニウム合金 Aluminium Alloy
切削速度 Cutting Speed | 80m/min |  |  | 80～150m/min
R | 回転数 Spindle Speed | 送り速度 Feed |  | 回転数 Spindle Speed | 送り速度 Feed
| min-1 | mm/min |  | min-1 | mm/min
|  | 荒取り Roughing | 仕上げ Finishing |  | 荒取り Roughing | 仕上げ Finishing
0.1 | 32000 | 300 | 450 | 50000 | 470 | 860
0.2 | 26000 | 300 | 450 | 50000 | 470 | 860
0.3 | 21000 | 300 | 450 | 42000 | 600 | 900
0.4 | 18000 | 200 | 300 | 36000 | 400 | 600
0.5 | 16000 | 200 | 300 | 32000 | 400 | 600
0.6 | 14000 | 200 | 300 | 28000 | 400 | 600
0.7 | 13000 | 200 | 300 | 26000 | 400 | 600
0.8 | 10000 | 200 | 300 | 20000 | 400 | 600
0.9 | 9500 | 200 | 300 | 19000 | 400 | 600
1 | 8800 | 200 | 300 | 17600 | 400 | 600
1.25 | 7500 | 200 | 300 | 15000 | 400 | 600
1.5 | 5600 | 150 | 250 | 11200 | 300 | 500
1.75 | 5000 | 150 | 250 | 10000 | 300 | 500
2 | 4600 | 150 | 250 | 9200 | 300 | 500
2.5 | 3900 | 150 | 250 | 7800 | 300 | 500
3 | 3400 | 150 | 250 | 6800 | 300 | 500
3.5 | 2800 | 120 | 200 | 5600 | 240 | 400
4 | 2500 | 120 | 200 | 5000 | 240 | 400
4.5 | 2300 | 120 | 200 | 4600 | 240 | 400
5 | 2100 | 120 | 200 | 4200 | 240 | 400
切込み量 Depth of Cut （R：R寸法 Radius）
備 考 Notes | ※ 1 切削油を使用してください。 ※ 2 回転数と送り速度は、同じ割合で調整してください。 ※ 3 鋼には絶対に使用しないでください。 ※1 Use cutting fluid. ※2 Adjust both spindle speed and feed at the same rate. ※3 Don't use for cutting steels.