## Sheet1
DXM
切削条件参考表 Recommended Milling Conditions
被削材 Work Material | 銅 Copper |  | アルミニウム合金 Aluminium Alloy
切削速度 Cutting Speed | 40m/min |  | 50～100m/min
外 径 Dia. | 回転数 Spindle Speed | 送り速度 Feed | 回転数 Spindle Speed | 送り速度 Feed
| min-1 | mm/min | min-1 | mm/min
3 | 4300 | 130 | 10000 | 660
4 | 3200 | 130 | 8000 | 660
5 | 2600 | 130 | 6400 | 660
6 | 2100 | 130 | 5300 | 660
8 | 1600 | 130 | 4000 | 660
10 | 1300 | 130 | 3200 | 660
12 | 1000 | 130 | 2600 | 660
16 | 800 | 130 | 2000 | 660
20 | 640 | 130 | 1200 | 660
切込み量 Depth of Cut （D：外径 Dia.）
備 考 Notes | ※ 1 切削油を使用してください。 ※ 2 回転数と送り速度は、同じ割合で調整してください。 ※ 3 鋼には絶対に使用しないでください。 ※1 Use cutting fluid. ※2 Adjust both spindle speed and feed at the same rate. ※3 Don’t use for cutting steels.