## Sheet1
MHR430R
高速切削条件参考表 Recommended High Speed Milling Conditions
被削材 Work Material |  |  | 炭素鋼・調質鋼 Carbon Steels・Prehardened Steels S50C・NAK55・NAK80・HPM1 （～43HRC） |  |  |  | 高硬度鋼 Hardened Steels HPM38・STAVAX・SKD61 （～55HRC） |  |  |  | 高硬度鋼 Hardened Steels SKD11・PD613 （～62HRC）
外径 Dia. | コーナ 半径 Corner Radius | 首下長 Under Neck Length | 回転数 Spindle Speed | 送り速度 Feed | 切込み量 Depth of Cut |  | 回転数 Spindle Speed | 送り速度 Feed | 切込み量 Depth of Cut |  | 回転数 Spindle Speed | 送り速度 Feed | 切込み量 Depth of Cut
|  |  | min-1 | mm/min | ap mm | ae mm | min-1 | mm/min | ap mm | ae mm | min-1 | mm/min | ap mm | ae mm
2 | 0.5 | 8 | 22000 | 6200 | 0.06 | 0.4 | 16000 | 4500 | 0.04 | 0.3 | 12800 | 3000 | 0.03 | 0.2
2.5 | 0.5 | 10 | 18000 | 6400 | 0.08 | 0.65 | 13000 | 4600 | 0.05 | 0.5 | 10200 | 3600 | 0.03 | 0.3
3 | 1 | 12 | 15000 | 7100 | 0.1 | 0.7 | 11000 | 5100 | 0.06 | 0.6 | 8500 | 3700 | 0.04 | 0.4
4 | 1 | 16 | 11000 | 7100 | 0.13 | 1 | 8000 | 5100 | 0.08 | 0.8 | 6300 | 3800 | 0.05 | 0.5
5 | 1 | 20 | 9000 | 8200 | 0.15 | 1.4 | 6500 | 5200 | 0.1 | 1 | 5100 | 3700 | 0.05 | 0.7
6 | 1 | 24 | 7500 | 7700 | 0.18 | 1.8 | 5300 | 5300 | 0.1 | 1.3 | 4200 | 3100 | 0.06 | 0.8
備 考 Notes |  |  | ※1 実際の加工形状および使用機械等にて切削条件を調整してください。 ※2 切込み量のapは軸方向の切込み深さ、aeは半径方向の切込み深さを示します。 ※3 高硬度鋼を切削加工する場合は、オイルミストクーラントをお奨めします。 ※4 立ち壁付近の送り速度を50％以下、切込み量：aeを30％以下に調整してください。 ※5 Z切込み時のアプローチ方法として、ヘリカル（螺旋）及びランプ（傾斜）での切削加工をお奨めします。 ※ 6 びびりが発生する場合は、回転数と送り速度を同じ割合で下げてください。また、主軸回転数が足りない 場合も同様に同じ割合で下げてください。 ※1 Adjust milling conditions according to milling shape and machine type. ※2 ap : Axial Depth of Cut, ae : Radial Depth of Cut. ※3 Recommend to use oil mist coolant for machining hardened steels. ※4 Adjust feed rate 50% lower and cutting depth (ae) 30% lower for milling deep wall area. ※5 Recommend to apply helical or ramping for approaching into axial direction. ※6 Reduce both spindle speed and feed at same rate for chattering and also for insufficient spindle speed of a machine.