## Sheet1
MHRH230
切削条件参考表 Recommended Milling Conditions
被削材 Work Material |  | 炭素鋼・調質鋼 Carbon Steels・Prehardened Steels S50C・NAK55・NAK80・HPM1 （～43HRC） |  |  |  | 高硬度鋼 Hardened Steels HPM38・STAVAX・SKD61 （〜55HRC） |  |  |  | 高硬度鋼 Hardened Steels SKD11・PD613 （〜62HRC） |  |  |  | ハイス High Speed Steels SKH （〜65HRC）
外径 Dia. | 首下長 Under Neck Length | 回転数 Spindle Speed | 送り速度 Feed | 切込み量 Depth of Cut |  | 回転数 Spindle Speed | 送り速度 Feed | 切込み量 Depth of Cut |  | 回転数 Spindle Speed | 送り速度 Feed | 切込み量 Depth of Cut |  | 回転数 Spindle Speed | 送り速度 Feed | 切込み量 Depth of Cut
|  | min-1 | mm/min | ap mm | ae mm | min-1 | mm/min | ap mm | ae mm | min-1 | mm/min | ap mm | ae mm | min-1 | mm/min | ap mm | ae mm
0.1 | 0.3 | 40000 | 150 | 0.005 | 0.06 | 40000 | 120 | 0.003 | 0.05 | 40000 | 100 | 0.002 | 0.04 | 40000 | 70 | 0.002 | 0.03
| 0.5 | 40000 | 100 | 0.005 | 0.06 | 40000 | 80 | 0.003 | 0.05 | 40000 | 60 | 0.002 | 0.04 | 40000 | 50 | 0.002 | 0.03
| 0.75 | 40000 | 80 | 0.003 | 0.06 | 40000 | 70 | 0.002 | 0.05 | 40000 | 50 | 0.001 | 0.04 | 40000 | 30 | 0.001 | 0.03
| 1 | 40000 | 60 | 0.002 | 0.06 | 40000 | 50 | 0.001 | 0.05 | 40000 | 40 | 0.001 | 0.04 | 40000 | 20 | 0.001 | 0.03
0.15 | 0.3 | 40000 | 180 | 0.005 | 0.09 | 40000 | 150 | 0.003 | 0.07 | 40000 | 120 | 0.002 | 0.06 | 40000 | 100 | 0.002 | 0.04
| 0.5 | 40000 | 150 | 0.005 | 0.09 | 40000 | 120 | 0.003 | 0.07 | 40000 | 100 | 0.002 | 0.06 | 40000 | 80 | 0.002 | 0.04
| 0.75 | 40000 | 120 | 0.003 | 0.09 | 40000 | 100 | 0.002 | 0.07 | 40000 | 80 | 0.001 | 0.06 | 40000 | 60 | 0.001 | 0.04
| 1 | 40000 | 100 | 0.002 | 0.09 | 40000 | 80 | 0.001 | 0.07 | 40000 | 60 | 0.001 | 0.06 | 40000 | 40 | 0.001 | 0.04
| 1.5 | 40000 | 80 | 0.002 | 0.09 | 40000 | 60 | 0.001 | 0.07 | 40000 | 40 | 0.001 | 0.06 | 40000 | 20 | 0.001 | 0.04
0.2 | 0.5 | 30000 | 240 | 0.005 | 0.12 | 30000 | 200 | 0.003 | 0.1 | 30000 | 160 | 0.003 | 0.08 | 30000 | 120 | 0.003 | 0.06
| 0.75 | 30000 | 200 | 0.005 | 0.12 | 30000 | 180 | 0.003 | 0.1 | 30000 | 140 | 0.003 | 0.08 | 30000 | 100 | 0.003 | 0.06
| 1 | 30000 | 180 | 0.005 | 0.12 | 30000 | 150 | 0.003 | 0.1 | 30000 | 120 | 0.003 | 0.08 | 30000 | 80 | 0.003 | 0.06
| 1.5 | 30000 | 120 | 0.003 | 0.12 | 30000 | 100 | 0.002 | 0.1 | 30000 | 80 | 0.002 | 0.08 | 30000 | 60 | 0.002 | 0.06
| 2 | 30000 | 80 | 0.003 | 0.12 | 30000 | 50 | 0.002 | 0.1 | 30000 | 40 | 0.002 | 0.08 | 30000 | 30 | 0.002 | 0.06
| 2.5 | 30000 | 60 | 0.002 | 0.12 | 30000 | 50 | 0.001 | 0.1 | 25000 | 40 | 0.001 | 0.08 | 25000 | 30 | 0.001 | 0.06
| 3 | 30000 | 40 | 0.002 | 0.12 | 25000 | 40 | 0.001 | 0.1 | 25000 | 30 | 0.001 | 0.08 | 22000 | 20 | 0.001 | 0.06
0.3 | 1 | 30000 | 350 | 0.007 | 0.18 | 30000 | 300 | 0.003 | 0.15 | 30000 | 250 | 0.003 | 0.12 | 30000 | 200 | 0.003 | 0.09
| 1.5 | 30000 | 260 | 0.007 | 0.18 | 30000 | 200 | 0.003 | 0.15 | 30000 | 160 | 0.003 | 0.12 | 30000 | 120 | 0.003 | 0.09
| 2 | 30000 | 180 | 0.005 | 0.18 | 30000 | 150 | 0.003 | 0.15 | 30000 | 120 | 0.003 | 0.12 | 25000 | 100 | 0.003 | 0.09
| 2.5 | 30000 | 150 | 0.004 | 0.18 | 25000 | 100 | 0.002 | 0.15 | 25000 | 80 | 0.002 | 0.12 | 20000 | 60 | 0.002 | 0.09
| 3 | 30000 | 70 | 0.004 | 0.18 | 25000 | 50 | 0.002 | 0.15 | 25000 | 40 | 0.002 | 0.12 | 20000 | 30 | 0.002 | 0.09
0.4 | 1 | 30000 | 450 | 0.01 | 0.24 | 30000 | 400 | 0.005 | 0.2 | 30000 | 350 | 0.005 | 0.16 | 25000 | 300 | 0.005 | 0.12
| 1.5 | 30000 | 400 | 0.01 | 0.24 | 30000 | 360 | 0.005 | 0.2 | 30000 | 330 | 0.005 | 0.16 | 25000 | 250 | 0.005 | 0.12
| 2 | 30000 | 360 | 0.01 | 0.24 | 30000 | 320 | 0.005 | 0.2 | 25000 | 280 | 0.005 | 0.16 | 25000 | 220 | 0.005 | 0.12
| 2.5 | 30000 | 340 | 0.008 | 0.24 | 25000 | 280 | 0.005 | 0.2 | 25000 | 250 | 0.004 | 0.16 | 20000 | 200 | 0.004 | 0.12
| 3 | 30000 | 320 | 0.008 | 0.24 | 25000 | 260 | 0.004 | 0.2 | 20000 | 220 | 0.003 | 0.16 | 18000 | 180 | 0.003 | 0.12
| 3.5 | 30000 | 280 | 0.007 | 0.24 | 25000 | 220 | 0.004 | 0.2 | 20000 | 180 | 0.003 | 0.16 | 18000 | 150 | 0.002 | 0.12
| 4 | 30000 | 250 | 0.006 | 0.24 | 25000 | 200 | 0.003 | 0.2 | 20000 | 160 | 0.002 | 0.16 | 18000 | 120 | 0.002 | 0.12
| 5 | 25000 | 250 | 0.005 | 0.24 | 22000 | 180 | 0.003 | 0.2 | 20000 | 150 | 0.002 | 0.16 | 18000 | 90 | 0.002 | 0.12
| 6 | 25000 | 200 | 0.004 | 0.24 | 22000 | 150 | 0.002 | 0.2 | 18000 | 130 | 0.002 | 0.16 | 16000 | 70 | 0.001 | 0.12
| 8 | 20000 | 150 | 0.002 | 0.24 | 16000 | 120 | 0.001 | 0.2 | 14000 | 90 | 0.001 | 0.16 | 12000 | 40 | 0.001 | 0.12
| 10 | 16000 | 100 | 0.002 | 0.24 | 13000 | 80 | 0.001 | 0.2 | 12000 | 50 | 0.001 | 0.16 | 10000 | 20 | 0.001 | 0.12
0.5 | 1 | 30000 | 550 | 0.02 | 0.3 | 25000 | 500 | 0.01 | 0.25 | 23000 | 450 | 0.007 | 0.2 | 20000 | 400 | 0.005 | 0.15
| 1.5 | 30000 | 520 | 0.02 | 0.3 | 25000 | 450 | 0.01 | 0.25 | 23000 | 400 | 0.007 | 0.2 | 20000 | 360 | 0.005 | 0.15
| 2 | 30000 | 500 | 0.02 | 0.3 | 25000 | 420 | 0.01 | 0.25 | 23000 | 380 | 0.007 | 0.2 | 20000 | 320 | 0.005 | 0.15
| 2.5 | 30000 | 480 | 0.015 | 0.3 | 25000 | 400 | 0.008 | 0.25 | 23000 | 360 | 0.006 | 0.2 | 20000 | 300 | 0.004 | 0.15
| 3 | 30000 | 420 | 0.015 | 0.3 | 25000 | 350 | 0.007 | 0.25 | 23000 | 320 | 0.005 | 0.2 | 20000 | 280 | 0.003 | 0.15
| 3.5 | 25000 | 400 | 0.012 | 0.3 | 25000 | 320 | 0.006 | 0.25 | 23000 | 280 | 0.003 | 0.2 | 20000 | 240 | 0.003 | 0.15
| 4 | 25000 | 380 | 0.01 | 0.3 | 25000 | 280 | 0.005 | 0.25 | 23000 | 240 | 0.003 | 0.2 | 20000 | 200 | 0.002 | 0.15
| 4.5 | 25000 | 350 | 0.008 | 0.3 | 25000 | 230 | 0.004 | 0.25 | 20000 | 200 | 0.003 | 0.2 | 18000 | 160 | 0.002 | 0.15
| 5 | 25000 | 320 | 0.007 | 0.3 | 20000 | 200 | 0.003 | 0.25 | 18000 | 150 | 0.003 | 0.2 | 16000 | 100 | 0.002 | 0.15
| 6 | 25000 | 300 | 0.005 | 0.3 | 20000 | 200 | 0.003 | 0.25 | 18000 | 150 | 0.002 | 0.2 | 16000 | 100 | 0.002 | 0.15
| 7 | 20000 | 250 | 0.005 | 0.3 | 16000 | 180 | 0.003 | 0.25 | 14000 | 140 | 0.002 | 0.2 | 14000 | 80 | 0.002 | 0.15
| 8 | 20000 | 200 | 0.005 | 0.3 | 16000 | 160 | 0.002 | 0.25 | 14000 | 130 | 0.002 | 0.2 | 12000 | 60 | 0.001 | 0.15
| 9 | 20000 | 200 | 0.003 | 0.3 | 16000 | 150 | 0.002 | 0.25 | 14000 | 120 | 0.001 | 0.2 | 12000 | 50 | 0.001 | 0.15
| 10 | 16000 | 170 | 0.003 | 0.3 | 13000 | 130 | 0.002 | 0.25 | 12000 | 110 | 0.001 | 0.2 | 10000 | 40 | 0.001 | 0.15
0.6 | 1.5 | 30000 | 650 | 0.02 | 0.35 | 25000 | 550 | 0.01 | 0.3 | 23000 | 450 | 0.007 | 0.25 | 20000 | 400 | 0.005 | 0.18
| 2 | 30000 | 550 | 0.02 | 0.35 | 25000 | 500 | 0.01 | 0.3 | 23000 | 400 | 0.007 | 0.25 | 20000 | 350 | 0.005 | 0.18
| 3 | 30000 | 500 | 0.015 | 0.35 | 25000 | 450 | 0.007 | 0.3 | 23000 | 350 | 0.005 | 0.25 | 20000 | 300 | 0.003 | 0.18
| 4 | 25000 | 450 | 0.01 | 0.35 | 25000 | 400 | 0.005 | 0.3 | 23000 | 300 | 0.003 | 0.25 | 20000 | 250 | 0.002 | 0.18
| 5 | 25000 | 400 | 0.007 | 0.35 | 20000 | 350 | 0.003 | 0.3 | 18000 | 250 | 0.003 | 0.25 | 16000 | 200 | 0.002 | 0.18
| 6 | 25000 | 350 | 0.005 | 0.35 | 20000 | 300 | 0.002 | 0.3 | 18000 | 200 | 0.002 | 0.25 | 16000 | 150 | 0.001 | 0.18
0.7 | 2 | 30000 | 750 | 0.04 | 0.4 | 25000 | 600 | 0.03 | 0.35 | 23000 | 450 | 0.02 | 0.28 | 20000 | 400 | 0.012 | 0.21
| 4 | 25000 | 690 | 0.03 | 0.4 | 25000 | 560 | 0.02 | 0.35 | 23000 | 400 | 0.015 | 0.28 | 20000 | 320 | 0.007 | 0.21
| 6 | 25000 | 550 | 0.02 | 0.4 | 20000 | 410 | 0.015 | 0.35 | 18000 | 300 | 0.012 | 0.28 | 16000 | 240 | 0.007 | 0.21
| 8 | 20000 | 430 | 0.012 | 0.4 | 16000 | 330 | 0.01 | 0.35 | 14000 | 230 | 0.007 | 0.28 | 12000 | 180 | 0.005 | 0.21
| 10 | 16000 | 300 | 0.008 | 0.4 | 13000 | 200 | 0.005 | 0.35 | 12000 | 180 | 0.003 | 0.28 | 10000 | 120 | 0.002 | 0.21
0.8 | 3 | 25000 | 850 | 0.04 | 0.45 | 25000 | 780 | 0.03 | 0.4 | 23000 | 650 | 0.02 | 0.32 | 20000 | 550 | 0.012 | 0.24
| 4 | 25000 | 800 | 0.03 | 0.45 | 25000 | 700 | 0.025 | 0.4 | 23000 | 600 | 0.015 | 0.32 | 20000 | 500 | 0.007 | 0.24
| 5 | 25000 | 700 | 0.03 | 0.45 | 23000 | 630 | 0.02 | 0.4 | 20000 | 530 | 0.012 | 0.32 | 18000 | 450 | 0.006 | 0.24
| 6 | 20000 | 620 | 0.025 | 0.45 | 20000 | 550 | 0.02 | 0.4 | 18000 | 450 | 0.01 | 0.32 | 16000 | 350 | 0.005 | 0.24
| 8 | 16000 | 500 | 0.015 | 0.45 | 16000 | 400 | 0.007 | 0.4 | 14000 | 300 | 0.005 | 0.32 | 12000 | 200 | 0.003 | 0.24
| 10 | 16000 | 400 | 0.012 | 0.45 | 16000 | 350 | 0.007 | 0.4 | 12000 | 180 | 0.005 | 0.32 | 10000 | 150 | 0.003 | 0.24
| 12 | 16000 | 300 | 0.007 | 0.45 | 13000 | 220 | 0.005 | 0.4 | 12000 | 120 | 0.003 | 0.32 | 10000 | 120 | 0.002 | 0.24
1 | 2 | 25000 | 1200 | 0.07 | 0.6 | 23000 | 1000 | 0.06 | 0.5 | 18000 | 900 | 0.05 | 0.4 | 14000 | 600 | 0.035 | 0.3
| 3 | 25000 | 1200 | 0.06 | 0.6 | 23000 | 1000 | 0.05 | 0.5 | 18000 | 900 | 0.04 | 0.4 | 14000 | 600 | 0.03 | 0.3
| 4 | 25000 | 1000 | 0.05 | 0.6 | 23000 | 900 | 0.04 | 0.5 | 18000 | 800 | 0.03 | 0.4 | 14000 | 500 | 0.02 | 0.3
| 5 | 22000 | 1000 | 0.04 | 0.6 | 20000 | 800 | 0.03 | 0.5 | 16000 | 700 | 0.02 | 0.4 | 12000 | 450 | 0.012 | 0.3
| 6 | 20000 | 900 | 0.03 | 0.6 | 18000 | 700 | 0.02 | 0.5 | 14000 | 600 | 0.01 | 0.4 | 10000 | 400 | 0.007 | 0.3
| 7 | 20000 | 900 | 0.03 | 0.6 | 18000 | 650 | 0.02 | 0.5 | 14000 | 550 | 0.01 | 0.4 | 10000 | 370 | 0.006 | 0.3
| 8 | 18000 | 800 | 0.03 | 0.6 | 16000 | 600 | 0.02 | 0.5 | 12000 | 500 | 0.01 | 0.4 | 8000 | 340 | 0.005 | 0.3
| 9 | 18000 | 700 | 0.02 | 0.6 | 16000 | 550 | 0.015 | 0.5 | 12000 | 450 | 0.007 | 0.4 | 8000 | 300 | 0.005 | 0.3
| 10 | 16000 | 600 | 0.02 | 0.6 | 14000 | 500 | 0.01 | 0.5 | 10000 | 400 | 0.007 | 0.4 | 6000 | 250 | 0.005 | 0.3
| 12 | 16000 | 500 | 0.02 | 0.6 | 13000 | 400 | 0.01 | 0.5 | 10000 | 300 | 0.005 | 0.4 | 6000 | 180 | 0.004 | 0.3
| 14 | 16000 | 450 | 0.015 | 0.6 | 13000 | 360 | 0.008 | 0.5 | 10000 | 280 | 0.005 | 0.4 | 5500 | 160 | 0.004 | 0.3
| 16 | 14000 | 400 | 0.012 | 0.6 | 12000 | 320 | 0.006 | 0.5 | 9000 | 250 | 0.004 | 0.4 | 5500 | 150 | 0.003 | 0.3
| 18 | 14000 | 300 | 0.01 | 0.6 | 12000 | 240 | 0.006 | 0.5 | 8000 | 200 | 0.004 | 0.4 | 5000 | 120 | 0.002 | 0.3
| 20 | 12000 | 200 | 0.007 | 0.6 | 10000 | 160 | 0.005 | 0.5 | 7000 | 130 | 0.003 | 0.4 | 4500 | 90 | 0.001 | 0.3
| 22 | 12000 | 180 | 0.005 | 0.6 | 10000 | 150 | 0.003 | 0.5 | 6000 | 100 | 0.002 | 0.4 | 4200 | 60 | 0.001 | 0.3
1.2 | 6 | 20000 | 900 | 0.04 | 0.7 | 18000 | 700 | 0.03 | 0.6 | 14000 | 600 | 0.02 | 0.5 | 10000 | 400 | 0.01 | 0.4
| 8 | 18000 | 800 | 0.04 | 0.7 | 16000 | 600 | 0.02 | 0.6 | 12000 | 500 | 0.01 | 0.5 | 8000 | 340 | 0.007 | 0.4
| 10 | 16000 | 600 | 0.03 | 0.7 | 12000 | 500 | 0.02 | 0.6 | 10000 | 430 | 0.01 | 0.5 | 8000 | 300 | 0.005 | 0.4
| 12 | 14000 | 600 | 0.02 | 0.7 | 10000 | 500 | 0.01 | 0.6 | 9000 | 400 | 0.007 | 0.5 | 7000 | 250 | 0.005 | 0.4
| 16 | 12000 | 400 | 0.018 | 0.7 | 9000 | 300 | 0.01 | 0.6 | 8000 | 260 | 0.005 | 0.5 | 6000 | 180 | 0.003 | 0.4
1.4 | 6 | 22000 | 1000 | 0.06 | 0.8 | 20000 | 800 | 0.04 | 0.7 | 18000 | 700 | 0.03 | 0.56 | 12000 | 450 | 0.02 | 0.42
| 12 | 16000 | 700 | 0.03 | 0.8 | 13000 | 500 | 0.01 | 0.7 | 11000 | 400 | 0.007 | 0.56 | 8000 | 280 | 0.005 | 0.42
1.5 | 4 | 23000 | 1200 | 0.07 | 0.9 | 20000 | 900 | 0.05 | 0.75 | 18000 | 800 | 0.04 | 0.6 | 14000 | 600 | 0.03 | 0.45
| 6 | 23000 | 1000 | 0.06 | 0.9 | 20000 | 800 | 0.04 | 0.75 | 18000 | 700 | 0.03 | 0.6 | 14000 | 500 | 0.02 | 0.45
| 8 | 20000 | 900 | 0.06 | 0.9 | 18000 | 600 | 0.03 | 0.75 | 14000 | 600 | 0.03 | 0.6 | 10000 | 380 | 0.01 | 0.45
| 10 | 20000 | 800 | 0.04 | 0.9 | 16000 | 500 | 0.03 | 0.75 | 14000 | 500 | 0.02 | 0.6 | 10000 | 350 | 0.01 | 0.45
| 12 | 16000 | 700 | 0.04 | 0.9 | 14000 | 500 | 0.02 | 0.75 | 12000 | 430 | 0.02 | 0.6 | 8000 | 310 | 0.007 | 0.45
| 14 | 14000 | 600 | 0.03 | 0.9 | 12000 | 400 | 0.02 | 0.75 | 10000 | 380 | 0.01 | 0.6 | 7500 | 250 | 0.007 | 0.45
| 16 | 12000 | 500 | 0.02 | 0.9 | 10000 | 360 | 0.01 | 0.75 | 9000 | 300 | 0.007 | 0.6 | 6800 | 200 | 0.005 | 0.45
| 18 | 10000 | 400 | 0.02 | 0.9 | 9000 | 330 | 0.008 | 0.75 | 8000 | 260 | 0.005 | 0.6 | 6000 | 170 | 0.004 | 0.45
| 20 | 9000 | 320 | 0.014 | 0.9 | 8000 | 280 | 0.005 | 0.75 | 7000 | 200 | 0.004 | 0.6 | 5500 | 150 | 0.003 | 0.45
| 25 | 8000 | 250 | 0.01 | 0.9 | 7000 | 200 | 0.004 | 0.75 | 6000 | 150 | 0.003 | 0.6 | 4500 | 100 | 0.002 | 0.45
| 30 | 7000 | 200 | 0.005 | 0.9 | 6000 | 150 | 0.003 | 0.75 | 5000 | 110 | 0.002 | 0.6 | 4000 | 80 | 0.002 | 0.45
| 35 | 6000 | 150 | 0.003 | 0.9 | 5000 | 110 | 0.002 | 0.75 | 4500 | 90 | 0.002 | 0.6 | 3500 | 60 | 0.002 | 0.45
1.6 | 6 | 22000 | 1000 | 0.06 | 0.96 | 19000 | 850 | 0.04 | 0.8 | 17000 | 750 | 0.03 | 0.64 | 13000 | 600 | 0.025 | 0.48
| 8 | 20000 | 900 | 0.06 | 0.96 | 17000 | 750 | 0.03 | 0.8 | 14000 | 600 | 0.03 | 0.64 | 10000 | 430 | 0.015 | 0.48
1.8 | 6 | 20000 | 1000 | 0.07 | 1 | 18000 | 900 | 0.05 | 0.9 | 15000 | 750 | 0.04 | 0.7 | 12000 | 600 | 0.03 | 0.5
| 8 | 18000 | 900 | 0.06 | 1 | 16000 | 800 | 0.04 | 0.9 | 12000 | 600 | 0.03 | 0.7 | 9500 | 500 | 0.02 | 0.5
| 10 | 16000 | 800 | 0.06 | 1 | 14000 | 700 | 0.04 | 0.9 | 12000 | 500 | 0.03 | 0.7 | 9500 | 450 | 0.02 | 0.5
| 12 | 14000 | 700 | 0.05 | 1 | 12000 | 600 | 0.03 | 0.9 | 10000 | 500 | 0.02 | 0.7 | 8200 | 400 | 0.01 | 0.5
| 14 | 14000 | 700 | 0.05 | 1 | 12000 | 600 | 0.03 | 0.9 | 10000 | 430 | 0.02 | 0.7 | 8200 | 360 | 0.01 | 0.5
| 16 | 12000 | 600 | 0.04 | 1 | 10000 | 500 | 0.02 | 0.9 | 9200 | 400 | 0.01 | 0.7 | 7500 | 340 | 0.007 | 0.5
| 18 | 10000 | 500 | 0.04 | 1 | 9200 | 410 | 0.02 | 0.9 | 8500 | 370 | 0.01 | 0.7 | 6000 | 320 | 0.007 | 0.5
2 | 4 | 20000 | 1200 | 0.1 | 1.2 | 18000 | 1000 | 0.08 | 1 | 15000 | 800 | 0.06 | 0.8 | 12000 | 600 | 0.04 | 0.6
| 6 | 20000 | 1000 | 0.08 | 1.2 | 18000 | 900 | 0.06 | 1 | 15000 | 750 | 0.05 | 0.8 | 12000 | 600 | 0.03 | 0.6
| 8 | 18000 | 900 | 0.07 | 1.2 | 16000 | 800 | 0.05 | 1 | 12000 | 600 | 0.04 | 0.8 | 9500 | 500 | 0.02 | 0.6
| 10 | 16000 | 800 | 0.06 | 1.2 | 14000 | 700 | 0.05 | 1 | 12000 | 500 | 0.04 | 0.8 | 9500 | 450 | 0.02 | 0.6
| 12 | 14000 | 700 | 0.05 | 1.2 | 12000 | 600 | 0.04 | 1 | 10000 | 500 | 0.03 | 0.8 | 8200 | 400 | 0.01 | 0.6
| 14 | 14000 | 700 | 0.04 | 1.2 | 12000 | 600 | 0.03 | 1 | 10000 | 430 | 0.02 | 0.8 | 8200 | 360 | 0.007 | 0.6
| 16 | 12000 | 600 | 0.04 | 1.2 | 10000 | 500 | 0.03 | 1 | 9200 | 400 | 0.02 | 0.8 | 7500 | 340 | 0.007 | 0.6
| 18 | 10000 | 500 | 0.03 | 1.2 | 9200 | 410 | 0.02 | 1 | 8500 | 370 | 0.01 | 0.8 | 6000 | 320 | 0.005 | 0.6
| 20 | 10000 | 400 | 0.03 | 1.2 | 9200 | 380 | 0.02 | 1 | 8500 | 340 | 0.01 | 0.8 | 6000 | 260 | 0.005 | 0.6
| 25 | 9000 | 350 | 0.02 | 1.2 | 8500 | 330 | 0.015 | 1 | 8000 | 300 | 0.008 | 0.8 | 5000 | 180 | 0.004 | 0.6
| 30 | 8000 | 300 | 0.015 | 1.2 | 7500 | 280 | 0.01 | 1 | 7000 | 250 | 0.006 | 0.8 | 4500 | 150 | 0.004 | 0.6
| 35 | 7000 | 250 | 0.012 | 1.2 | 6500 | 230 | 0.008 | 1 | 6000 | 200 | 0.005 | 0.8 | 4000 | 120 | 0.003 | 0.6
| 40 | 6000 | 200 | 0.008 | 1.2 | 5500 | 180 | 0.005 | 1 | 5000 | 150 | 0.004 | 0.8 | 3500 | 100 | 0.003 | 0.6
| 50 | 5000 | 120 | 0.005 | 1.2 | 4500 | 100 | 0.004 | 1 | 4000 | 80 | 0.003 | 0.8 | 3000 | 55 | 0.002 | 0.6
2.5 | 8 | 16000 | 1000 | 0.08 | 1.5 | 14000 | 800 | 0.07 | 1.25 | 10000 | 700 | 0.05 | 1 | 8000 | 500 | 0.03 | 0.75
| 12 | 14000 | 800 | 0.07 | 1.5 | 12000 | 700 | 0.06 | 1.25 | 9600 | 600 | 0.04 | 1 | 7500 | 480 | 0.02 | 0.75
| 16 | 12000 | 700 | 0.06 | 1.5 | 10000 | 600 | 0.05 | 1.25 | 8500 | 500 | 0.02 | 1 | 7000 | 400 | 0.01 | 0.75
| 20 | 10000 | 600 | 0.06 | 1.5 | 8200 | 500 | 0.05 | 1.25 | 7500 | 500 | 0.02 | 1 | 5000 | 400 | 0.01 | 0.75
| 30 | 8000 | 400 | 0.03 | 1.5 | 7000 | 300 | 0.025 | 1.25 | 6000 | 250 | 0.015 | 1 | 4000 | 150 | 0.008 | 0.75
| 40 | 6000 | 250 | 0.015 | 1.5 | 5500 | 200 | 0.012 | 1.25 | 5000 | 180 | 0.01 | 1 | 3500 | 110 | 0.005 | 0.75
| 50 | 5000 | 150 | 0.01 | 1.5 | 4500 | 120 | 0.008 | 1.25 | 4000 | 100 | 0.005 | 1 | 3000 | 70 | 0.004 | 0.75
3 | 8 | 16000 | 1000 | 0.15 | 1.8 | 14000 | 900 | 0.1 | 1.5 | 10000 | 800 | 0.07 | 1.2 | 8000 | 600 | 0.05 | 0.9
| 12 | 14000 | 900 | 0.1 | 1.8 | 12000 | 800 | 0.08 | 1.5 | 9200 | 700 | 0.06 | 1.2 | 7200 | 500 | 0.04 | 0.9
| 16 | 12000 | 800 | 0.08 | 1.8 | 10000 | 700 | 0.07 | 1.5 | 8500 | 600 | 0.05 | 1.2 | 6500 | 400 | 0.03 | 0.9
| 20 | 10000 | 800 | 0.08 | 1.8 | 9000 | 700 | 0.07 | 1.5 | 7800 | 600 | 0.04 | 1.2 | 5800 | 400 | 0.02 | 0.9
| 25 | 9000 | 700 | 0.07 | 1.8 | 8200 | 600 | 0.06 | 1.5 | 7000 | 500 | 0.03 | 1.2 | 5000 | 360 | 0.01 | 0.9
| 30 | 8000 | 700 | 0.05 | 1.8 | 7000 | 600 | 0.03 | 1.5 | 6500 | 500 | 0.02 | 1.2 | 4500 | 330 | 0.007 | 0.9
備 考 Notes | ※1 本切削条件は参考値です。実際の加工形状および使用機械等にて切削条件を調整してください。 ※2 切込み量の、apは軸方向の切込み深さ、aeは半径方向の切込み深さを示します。 ※3 高硬度鋼を切削加工する場合は、オイルミストクーラントをお奨めします。 ※4 Z切込み時のアプローチ方法として、ヘリカル（螺旋）及びランプ（傾斜）での切削加工をお奨めします。 ※5 L（首下長）/D（外径）が8倍を超える場合は立ち壁付近の送り速度を50％以下、切込み量：aeを30％以下に調整してください。 ※6 溝切削は、切削条件参考表を参考に切込み量：ap及び送り速度を50％以下に設定し、往復切削をお奨めします。 ※7 びびりが発生する場合は、回転数と送り速度を同じ割合で下げてください。また、主軸回転数が足りない場合も同様に同じ割合で下げてください。 ※8 L（首下長）/D（外径）が５倍以上の場合、首下長の短い工具でのガイド溝加工をお奨めします。 ※9 φ0.5未満あるいはL（首下長）/D（外径）が15倍以上の場合、加工形状・使用機械等により、大幅な条件調整を必要とする場合があります。 ※1 These recommended cutting conditions indicate just reference. It should be adjusted according to milling shape and machine type. ※2 ap:Axial Depth of Cut, ae:Radial Depth of Cut. ※3 Recommend to use oil mist coolant for machining hardened steel. ※4 Recommend to apply herical or ramping for approaching into axial direction. ※5 Adjust feed rate 50% lower and cutting depth(ae) 30% lower for milling deep wall area. When L/D exceeds 8 for stable milling. ※6 For slotting, recommend reciprocating milling by adjusting feed & ap in below 50% of recommended milling condition. ※7 Reduce both spindle speed and feed at same rate for chattering and also for insufficient spindle speed of a machine. ※8 Recommend guide slotting process with short neck tool before milling with L/D 5 time or longer neck tool. ※9 Major adjustment of milling conditions appropriately on milling profile, machine tool and etc. required for the tools smaller than Dia. 0.5mm, or L/D 15 times longer.