## MRBSH230SF
MRBSH230SF
切削条件参考表 Recommended Milling Conditions
被削材 Work Material |  |  | ハイス・高硬度鋼 High Speed Steels / Hardened Steels SKH51・SKD11（〜62HRC） |  |  |  | ハイス High Speed Steels SKH55・HAP40（〜66HRC） |  |  |  | ハイス High Speed Steels SKH57・HAP72（〜70HRC）
Rサイズ Radius | 首下長 Under Neck Length | 外径と 首下長 の比 L/D | 切込み量 Depth of Cut |  | 送り速度 Feed | 回転数 Spindle Speed | 切込み量 Depth of Cut |  | 送り速度 Feed | 回転数 Spindle Speed | 切込み量 Depth of Cut |  | 送り速度 Feed | 回転数 Spindle Speed
|  |  | ap mm | ae mm | mm/min | min-1 | ap mm | ae mm | mm/min | min-1 | ap mm | ae mm | mm/min | min-1
R0.05 | 0.2 | 2 | 0.002 | 0.005 | 100 | 40000 | 0.002 | 0.003 | 70 | 40000 | 0.002 | 0.003 | 50 | 40000
| 0.3 | 3 | 0.002 | 0.005 | 70 | 40000 | 0.002 | 0.003 | 50 | 40000 | 0.002 | 0.003 | 40 | 40000
| 0.5 | 5 | 0.001 | 0.003 | 50 | 40000 | 0.001 | 0.002 | 30 | 40000 | 0.001 | 0.002 | 20 | 40000
R0.075 | 0.3 | 2 | 0.002 | 0.005 | 150 | 40000 | 0.002 | 0.003 | 100 | 40000 | 0.002 | 0.003 | 80 | 40000
| 0.5 | 3.3 | 0.002 | 0.005 | 120 | 40000 | 0.002 | 0.003 | 70 | 40000 | 0.002 | 0.003 | 50 | 40000
R0.1 | 0.3 | 1.5 | 0.005 | 0.005 | 300 | 40000 | 0.003 | 0.003 | 200 | 40000 | 0.003 | 0.003 | 150 | 40000
| 0.5 | 2.5 | 0.005 | 0.005 | 280 | 40000 | 0.003 | 0.003 | 180 | 40000 | 0.003 | 0.003 | 130 | 40000
| 0.75 | 3.75 | 0.003 | 0.005 | 200 | 40000 | 0.002 | 0.003 | 150 | 40000 | 0.002 | 0.003 | 110 | 40000
| 1 | 5 | 0.002 | 0.003 | 160 | 40000 | 0.001 | 0.002 | 120 | 40000 | 0.001 | 0.002 | 90 | 40000
R0.15 | 0.5 | 1.7 | 0.007 | 0.01 | 300 | 40000 | 0.003 | 0.005 | 280 | 40000 | 0.003 | 0.005 | 210 | 40000
| 0.6 | 2 | 0.005 | 0.007 | 300 | 40000 | 0.003 | 0.005 | 250 | 40000 | 0.003 | 0.005 | 180 | 40000
| 0.75 | 2.5 | 0.005 | 0.007 | 280 | 40000 | 0.003 | 0.005 | 230 | 40000 | 0.003 | 0.005 | 170 | 40000
| 1 | 3.3 | 0.005 | 0.007 | 250 | 40000 | 0.003 | 0.005 | 200 | 40000 | 0.003 | 0.005 | 150 | 40000
| 1.5 | 5 | 0.003 | 0.005 | 180 | 40000 | 0.002 | 0.003 | 120 | 40000 | 0.002 | 0.003 | 90 | 40000
R0.2 | 0.5 | 1.25 | 0.03 | 0.03 | 720 | 40000 | 0.009 | 0.02 | 580 | 40000 | 0.009 | 0.02 | 420 | 35000
| 0.8 | 2 | 0.02 | 0.03 | 720 | 40000 | 0.008 | 0.02 | 580 | 40000 | 0.008 | 0.02 | 420 | 35000
| 1 | 2.5 | 0.02 | 0.03 | 720 | 40000 | 0.008 | 0.02 | 580 | 40000 | 0.008 | 0.02 | 400 | 35000
| 1.5 | 3.75 | 0.01 | 0.02 | 500 | 40000 | 0.005 | 0.01 | 400 | 40000 | 0.005 | 0.01 | 280 | 35000
| 2 | 5 | 0.007 | 0.01 | 380 | 40000 | 0.005 | 0.007 | 300 | 40000 | 0.005 | 0.007 | 220 | 35000
| 2.5 | 6.25 | 0.005 | 0.007 | 300 | 40000 | 0.003 | 0.005 | 260 | 40000 | 0.003 | 0.005 | 190 | 35000
R0.25 | 1 | 2 | 0.02 | 0.03 | 860 | 40000 | 0.01 | 0.02 | 650 | 35000 | 0.01 | 0.02 | 450 | 30000
| 1.5 | 3 | 0.01 | 0.03 | 720 | 40000 | 0.007 | 0.02 | 520 | 35000 | 0.007 | 0.02 | 350 | 30000
| 2 | 4 | 0.01 | 0.02 | 650 | 40000 | 0.007 | 0.01 | 400 | 35000 | 0.007 | 0.01 | 270 | 30000
| 2.5 | 5 | 0.007 | 0.01 | 530 | 40000 | 0.005 | 0.007 | 360 | 35000 | 0.005 | 0.007 | 240 | 30000
| 3 | 6 | 0.007 | 0.01 | 420 | 35000 | 0.005 | 0.007 | 320 | 35000 | 0.005 | 0.007 | 220 | 30000
R0.3 | 1 | 1.7 | 0.03 | 0.06 | 1000 | 40000 | 0.02 | 0.05 | 720 | 30000 | 0.02 | 0.05 | 540 | 25000
| 1.5 | 2.5 | 0.03 | 0.06 | 1000 | 40000 | 0.02 | 0.05 | 720 | 30000 | 0.02 | 0.05 | 540 | 25000
| 2 | 3.3 | 0.03 | 0.06 | 1000 | 40000 | 0.02 | 0.05 | 720 | 30000 | 0.02 | 0.05 | 540 | 25000
| 2.5 | 4.1 | 0.02 | 0.04 | 840 | 40000 | 0.02 | 0.03 | 640 | 30000 | 0.02 | 0.03 | 480 | 25000
| 3 | 5 | 0.02 | 0.04 | 840 | 40000 | 0.02 | 0.03 | 600 | 30000 | 0.02 | 0.03 | 450 | 25000
| 3.5 | 5.9 | 0.01 | 0.03 | 600 | 30000 | 0.01 | 0.02 | 420 | 30000 | 0.01 | 0.02 | 310 | 25000
| 4 | 6.7 | 0.01 | 0.03 | 600 | 30000 | 0.01 | 0.02 | 420 | 30000 | 0.01 | 0.02 | 310 | 25000
R0.4 | 2 | 2.5 | 0.07 | 0.1 | 1600 | 35000 | 0.05 | 0.1 | 1200 | 30000 | 0.03 | 0.1 | 900 | 25000
| 3 | 3.75 | 0.05 | 0.1 | 1600 | 35000 | 0.05 | 0.05 | 1200 | 30000 | 0.03 | 0.05 | 900 | 25000
| 4 | 5 | 0.04 | 0.06 | 1200 | 30000 | 0.03 | 0.05 | 860 | 25000 | 0.02 | 0.05 | 640 | 20000
| 5 | 6.25 | 0.03 | 0.05 | 1000 | 25000 | 0.02 | 0.03 | 620 | 25000 | 0.015 | 0.03 | 460 | 20000
R0.5 | 2 | 2 | 0.1 | 0.2 | 2000 | 30000 | 0.08 | 0.1 | 1400 | 25000 | 0.05 | 0.1 | 1000 | 20000
| 2.5 | 2.5 | 0.1 | 0.2 | 2000 | 30000 | 0.08 | 0.1 | 1400 | 25000 | 0.05 | 0.1 | 1000 | 20000
| 3 | 3 | 0.1 | 0.2 | 2000 | 30000 | 0.08 | 0.1 | 1400 | 25000 | 0.05 | 0.1 | 1000 | 20000
| 4 | 4 | 0.05 | 0.15 | 1600 | 28000 | 0.05 | 0.1 | 1200 | 25000 | 0.03 | 0.1 | 900 | 20000
| 5 | 5 | 0.04 | 0.1 | 1400 | 25000 | 0.03 | 0.05 | 920 | 20000 | 0.02 | 0.05 | 700 | 16000
| 6 | 6 | 0.04 | 0.05 | 1200 | 22000 | 0.02 | 0.05 | 740 | 20000 | 0.015 | 0.05 | 550 | 16000
R0.6 | 2.4 | 2 | 0.1 | 0.2 | 2000 | 30000 | 0.08 | 0.1 | 1600 | 25000 | 0.05 | 0.1 | 1200 | 20000
| 4 | 3.3 | 0.1 | 0.2 | 2000 | 30000 | 0.06 | 0.1 | 1600 | 25000 | 0.05 | 0.1 | 1200 | 20000
| 6 | 5 | 0.05 | 0.1 | 1400 | 25000 | 0.03 | 0.07 | 1000 | 20000 | 0.02 | 0.07 | 750 | 16000
| 8 | 6.7 | 0.03 | 0.07 | 1200 | 22000 | 0.02 | 0.05 | 850 | 20000 | 0.015 | 0.05 | 650 | 16000
R0.75 | 3 | 2 | 0.1 | 0.3 | 2500 | 30000 | 0.1 | 0.2 | 2000 | 25000 | 0.06 | 0.2 | 1500 | 20000
| 4 | 2.7 | 0.1 | 0.3 | 2000 | 25000 | 0.1 | 0.2 | 1600 | 22000 | 0.06 | 0.2 | 1200 | 18000
| 6 | 4 | 0.1 | 0.2 | 1600 | 22000 | 0.1 | 0.1 | 1200 | 20000 | 0.06 | 0.1 | 950 | 16000
| 8 | 5.3 | 0.05 | 0.2 | 1400 | 20000 | 0.05 | 0.1 | 1000 | 18000 | 0.03 | 0.1 | 700 | 13000
| 10 | 6.7 | 0.05 | 0.1 | 1200 | 18000 | 0.05 | 0.05 | 850 | 16000 | 0.03 | 0.05 | 650 | 13000
R0.8 | 8 | 5 | 0.07 | 0.2 | 1400 | 20000 | 0.05 | 0.1 | 1000 | 16000 | 0.03 | 0.1 | 750 | 13000
R1 | 3 | 1.5 | 0.2 | 0.5 | 2500 | 25000 | 0.15 | 0.3 | 2000 | 20000 | 0.1 | 0.3 | 1500 | 16000
| 4 | 2 | 0.2 | 0.5 | 2500 | 25000 | 0.15 | 0.3 | 2000 | 20000 | 0.1 | 0.3 | 1500 | 16000
| 6 | 3 | 0.2 | 0.3 | 2000 | 22000 | 0.15 | 0.3 | 1600 | 20000 | 0.1 | 0.3 | 1200 | 16000
| 8 | 4 | 0.1 | 0.2 | 1600 | 18000 | 0.1 | 0.15 | 1200 | 16000 | 0.06 | 0.15 | 950 | 13000
| 10 | 5 | 0.1 | 0.2 | 1400 | 16000 | 0.1 | 0.1 | 1000 | 14000 | 0.06 | 0.1 | 750 | 11000
| 12 | 6 | 0.07 | 0.1 | 1200 | 14000 | 0.05 | 0.1 | 850 | 12000 | 0.03 | 0.1 | 650 | 9500
R1.25 | 6 | 2.4 | 0.2 | 0.5 | 2500 | 20000 | 0.15 | 0.4 | 2000 | 18000 | 0.1 | 0.4 | 1500 | 14000
| 8 | 3.2 | 0.2 | 0.3 | 2100 | 20000 | 0.15 | 0.3 | 1800 | 18000 | 0.1 | 0.3 | 1300 | 14000
| 10 | 4 | 0.15 | 0.2 | 1800 | 18000 | 0.1 | 0.15 | 1500 | 16000 | 0.06 | 0.15 | 1100 | 13000
| 15 | 6 | 0.07 | 0.15 | 1200 | 14000 | 0.05 | 0.1 | 900 | 12000 | 0.03 | 0.1 | 700 | 9500
R1.5 | 6 | 2 | 0.2 | 0.6 | 2500 | 18000 | 0.2 | 0.5 | 2000 | 15000 | 0.12 | 0.5 | 1500 | 12000
| 8 | 2.7 | 0.2 | 0.6 | 2500 | 18000 | 0.2 | 0.5 | 2000 | 15000 | 0.12 | 0.5 | 1500 | 12000
| 10 | 3.3 | 0.2 | 0.4 | 2100 | 18000 | 0.15 | 0.3 | 1800 | 15000 | 0.1 | 0.3 | 1300 | 12000
| 12 | 4 | 0.2 | 0.4 | 2000 | 18000 | 0.1 | 0.3 | 1500 | 15000 | 0.06 | 0.3 | 1100 | 12000
| 14 | 4.7 | 0.1 | 0.3 | 1600 | 16000 | 0.1 | 0.2 | 1200 | 12000 | 0.06 | 0.2 | 900 | 10000
| 16 | 5.3 | 0.1 | 0.3 | 1600 | 16000 | 0.1 | 0.2 | 1200 | 12000 | 0.06 | 0.2 | 900 | 10000
| 20 | 6.7 | 0.08 | 0.2 | 1200 | 14000 | 0.08 | 0.1 | 850 | 12000 | 0.06 | 0.1 | 650 | 9500
R2 | 8 | 2 | 0.2 | 0.8 | 2500 | 15000 | 0.2 | 0.6 | 2000 | 12000 | 0.15 | 0.6 | 1500 | 9500
| 10 | 2.5 | 0.2 | 0.8 | 2500 | 15000 | 0.2 | 0.6 | 2000 | 12000 | 0.15 | 0.6 | 1500 | 9500
| 12 | 3 | 0.2 | 0.8 | 2500 | 15000 | 0.2 | 0.6 | 2000 | 12000 | 0.15 | 0.6 | 1500 | 9500
| 15 | 3.75 | 0.2 | 0.8 | 2000 | 15000 | 0.15 | 0.6 | 1600 | 12000 | 0.12 | 0.6 | 1200 | 9500
| 20 | 5 | 0.1 | 0.6 | 1700 | 14000 | 0.1 | 0.4 | 1200 | 10000 | 0.08 | 0.4 | 900 | 8000
| 25 | 6.25 | 0.1 | 0.4 | 1200 | 14000 | 0.1 | 0.2 | 850 | 10000 | 0.08 | 0.2 | 650 | 8000
R2.5 | 10 | 2 | 0.2 | 1.2 | 2500 | 12000 | 0.2 | 0.7 | 2000 | 10000 | 0.15 | 0.7 | 1500 | 8000
| 15 | 3 | 0.2 | 1.2 | 2500 | 12000 | 0.2 | 0.7 | 2000 | 10000 | 0.15 | 0.7 | 1500 | 8000
| 20 | 4 | 0.2 | 1 | 2000 | 10000 | 0.15 | 0.6 | 1600 | 8500 | 0.12 | 0.6 | 1200 | 6500
R3 | 10 | 1.7 | 0.3 | 1.2 | 2500 | 8000 | 0.2 | 1 | 2000 | 7000 | 0.15 | 1 | 1500 | 5500
| 15 | 2.5 | 0.3 | 1.2 | 2500 | 8000 | 0.2 | 1 | 2000 | 7000 | 0.15 | 1 | 1500 | 5500
| 20 | 3.3 | 0.3 | 1.2 | 2500 | 8000 | 0.2 | 1 | 2000 | 7000 | 0.15 | 1 | 1500 | 5500
| 25 | 4.1 | 0.2 | 1 | 2200 | 8000 | 0.15 | 0.7 | 1600 | 7000 | 0.12 | 0.7 | 1200 | 5500
| 30 | 5 | 0.2 | 1 | 1800 | 7000 | 0.15 | 0.7 | 1300 | 6500 | 0.12 | 0.7 | 950 | 5000
備 考 Notes |  |  | ※1 切込み量のapは軸方向の切込み深さ、aeは半径方向の切込み深さを示します。 ※2 びびり等が発生する場合は、必要に応じて切削条件を調整してください。 ※3 コーナ部等の切削負荷が高くなる箇所では、特に切削条件の設定やツールパスなどに注意してください。 ※4 回転数と送り速度は、同じ割合で調整してください。 ※5 工具の保持方法は焼きばめタイプを推奨します。コレットタイプなどを使用する場合、最低把握長をご確認ください。 ※6 オイルミストクーラントをお奨めします。 ※1 Depth of Cut ap indicates Axial Depth of Cut, ae indicates Radial Depth of Cut. ※2 In case of chattering etc., please adjust cutting conditions if necessary. ※3 At point where cutting load is high such as at corners,pay attention to setting cutting conditions and tool paths particularly. ※4 Adjust both spindle speed and feed at the same rate. ※5 A shrink fit type is recommended for tool holder. When using collet type or others,strictly adhere to minimum gripping length. ※6 We recommend using oil mist coolant.