## Sheet1
MSB230G2
切削条件参考表 Recommended Milling Conditions
被削材 Work Material | 炭素鋼 Carbon Steels S50C |  | 合金鋼・調質鋼 Alloy Steels Prehardened Steels SCM・SKD・SUS・HPM・NAK |  | 高硬度鋼 Hardened Steels SKD61 （～52HRC） |  | アルミニウム合金 Aluminium Alloy |  | 銅 Copper
切削速度 Cutting Speed | 150m/min |  | 120～150m/min |  | 80～100m/min |  | 150m/min～ |  | 100～150m/min
Rサイズ Radius | 回転数 Spindle Speed | 送り速度 Feed | 回転数 Spindle Speed | 送り速度 Feed | 回転数 Spindle Speed | 送り速度 Feed | 回転数 Spindle Speed | 送り速度 Feed | 回転数 Spindle Speed | 送り速度 Feed
| min-1 | mm/min | min-1 | mm/min | min-1 | mm/min | min-1 | mm/min | min-1 | mm/min
0.05 | 50000 | 200 | 50000 | 150 | 50000 | 100 | 50000 | 250 | 50000 | 250
0.1 | 50000 | 400 | 50000 | 340 | 50000 | 200 | 50000 | 500 | 50000 | 500
0.2 | 50000 | 630 | 50000 | 600 | 50000 | 630 | 50000 | 600 | 50000 | 600
0.3 | 50000 | 930 | 50000 | 940 | 48000 | 900 | 50000 | 750 | 50000 | 750
0.4 | 50000 | 1200 | 48000 | 1200 | 36000 | 900 | 50000 | 1000 | 50000 | 1000
0.5 | 48000 | 1430 | 38000 | 1200 | 29000 | 900 | 50000 | 1250 | 48000 | 1000
1 | 24000 | 1160 | 19000 | 800 | 14300 | 600 | 48000 | 2400 | 24000 | 1200
1.5 | 16000 | 930 | 13000 | 600 | 9600 | 460 | 32000 | 2400 | 16000 | 1200
2 | 12000 | 930 | 10000 | 570 | 7200 | 450 | 24000 | 2400 | 12000 | 1200
2.5 | 9600 | 930 | 8000 | 560 | 5700 | 450 | 19000 | 2400 | 9600 | 1200
3 | 8000 | 930 | 6400 | 540 | 4800 | 450 | 16000 | 2400 | 8000 | 1200
切込み量 Depth of Cut （R：ボール半径 Radius）
備 考 Notes | ※1 溝加工の送り速度は、60％にしてください。 ※2 エアーブローまたはオイルミストが最適です。 ※3 通常切削時の工具突き出し量は４Dを基準とし、それ以上突き出す場合は切削条件を調整してください。 ※4 回転数と送り速度は、同じ割合で調整してください。 ※5 ミーリングチャック､機械は出来るだけ剛性のあるものをお奨めします。 ※6 切込み量や機械剛性により条件が異なることがあります。その都度調整してください。 ※1 When slotting, reduce the feed by 60% from the above values. ※2 Recommended air blow or oil mist. ※3 Under normal speed milling condition, length of overhang is 4 times Dia. as standard. When it is longer than 4 times Dia., adjust the conditions listed above. ※4 Adjust both spindle speed and feed at the same rate. ※5 Under high speed milling condition, recommend to use a rigid machine and chuck holder. ※6 Adjust milling conditions according to the volume of depth of cut and rigidity of the machine.