## Sheet1
MSX440
切削条件参考表 Recommended Milling Conditions
被削材 Work Material | 炭素鋼・調質鋼 Carbon Steels・Prehardened Steels S50C・NAK55・NAK80・HPM1 |  |  |  | ステンレス鋼 Stainless Steels SUS304
切削速度 Cutting Speed | 100～150m/min |  | 50～70m/min |  | 50～70m/min |  | 30～55m/min
外 径 Dia. | 側面 Side Milling |  | 溝 Slotting |  | 側面 Side Milling |  | 溝 Slotting
| 回転数 Spindle Speed | 送り速度 Feed | 回転数 Spindle Speed | 送り速度 Feed | 回転数 Spindle Speed | 送り速度 Feed | 回転数 Spindle Speed | 送り速度 Feed
| min-1 | mm/min | min-1 | mm/min | min-1 | mm/min | min-1 | mm/min
3 | 16000 | 1300 | 7000 | 300 | 8500 | 680 | 5600 | 100
4 | 12000 | 1400 | 5300 | 300 | 6400 | 770 | 4000 | 100
5 | 9500 | 1500 | 4200 | 300 | 5000 | 800 | 3000 | 100
6 | 8000 | 2200 | 3500 | 400 | 4200 | 840 | 2800 | 100
8 | 6000 | 1800 | 2600 | 400 | 3200 | 630 | 1800 | 150
10 | 4800 | 1300 | 2000 | 400 | 2500 | 560 | 1600 | 150
12 | 4000 | 1000 | 1700 | 400 | 2100 | 470 | 1200 | 150
14 | 3400 | 900 | 1500 | 300 | 1800 | 400 | 1000 | 120
16 | 3000 | 800 | 1400 | 300 | 1600 | 390 | 800 | 120
18 | 2600 | 700 | 950 | 250 | 1400 | 350 | 800 | 100
20 | 2400 | 650 | 950 | 250 | 1200 | 330 | 700 | 100
切込み量 Depth of Cut （D：外径 Dia.）
備 考 Notes | ※ 1 機械剛性によって切込み量を調整してください。 また実際の加工では加工形状、目的、使用機械等により条件を調整してください。 ※ 2 回転数と送り速度は同じ割合で調整してください。 ※ 3 ステンレス鋼の場合には、不水溶性切削油をお奨めします。 ※ 4 不水溶性切削油で加工する場合は、切りくずの排出や発煙に考慮し切削条件の調整をしてください。 ※ 5 溝切削時は、切りくずの排出に注意してください。 ※ 6 ミーリングチャック、機械は出来るだけ剛性のあるものをお奨めします。 ※ 7 工具突き出し量は出来るだけ短くしてください。 ※1 Adjust Depth of Cut according to machine rigidity. Final milling conditions are subject to machining profile, purpose and machine status. ※2 Adjust both spindle speed and feed at the same rate. ※3 Water-insoluble fluid is recommended for cutting stainless steels. ※4 Adjust milling condition with caution for chip evacuation and smoke generation when milling with water-insoluble fluid. ※5 Chip disposal is important for slotting. ※6 Use a rigid and precise machine and chuck holder. ※7 Overhang of end mill should be as short as possible from spindle nose.