## Sheet1
MSXH440R
切削条件参考表 Recommended Milling Conditions
被削材 Work Material |  | 合金鋼 Alloy Steels SKD・SCM |  |  |  | ステンレス鋼 Stainless Steels SUS304 |  |  |  | チタン合金 Titanium Alloy Ti-6AI-4V |  |  |  | 超耐熱合金 Heat Resistance Alloy inconel®718
外径 Dia. | コーナ 半径 Corner Radius | 側面 Side Milling |  | 溝 Slotting |  | 側面 Side Milling |  | 溝 Slotting |  | 側面 Side Milling |  | 溝 Slotting |  | 側面 Side Milling |  | 溝 Slotting
|  | 回転数 Spindle Speed | 送り速度 Feed | 回転数 Spindle Speed | 送り速度 Feed | 回転数 Spindle Speed | 送り速度 Feed | 回転数 Spindle Speed | 送り速度 Feed | 回転数 Spindle Speed | 送り速度 Feed | 回転数 Spindle Speed | 送り速度 Feed | 回転数 Spindle Speed | 送り速度 Feed | 回転数 Spindle Speed | 送り速度 Feed
|  | min-1 | mm/min | min-1 | mm/min | min-1 | mm/min | min-1 | mm/min | min-1 | mm/min | min-1 | mm/min | min-1 | mm/min | min-1 | mm/min
3 | 0.3 | 17600 | 1430 | 8600 | 700 | 6000 | 750 | 6000 | 600 | 5600 | 750 | 5600 | 600 | 3600 | 250 | 2500 | 140
| 0.5 | 17600 | 1430 | 8600 | 700 | 6000 | 750 | 6000 | 550 | 5600 | 750 | 5600 | 550 | 3600 | 250 | 2500 | 140
4 | 0.3 | 13200 | 1540 | 6500 | 780 | 5200 | 800 | 5200 | 650 | 4800 | 800 | 4800 | 650 | 3100 | 250 | 2200 | 150
| 0.5 | 13200 | 1540 | 6500 | 780 | 5200 | 800 | 5200 | 600 | 4800 | 800 | 4800 | 600 | 3100 | 250 | 2200 | 150
| 1 | 13200 | 1540 | 6500 | 780 | 5200 | 800 | 5200 | 550 | 4800 | 800 | 4800 | 550 | 3100 | 250 | 2200 | 150
5 | 0.3 | 10500 | 1650 | 5500 | 760 | 4600 | 900 | 4600 | 700 | 4200 | 900 | 4200 | 700 | 2600 | 300 | 1900 | 160
| 0.5 | 10500 | 1650 | 5500 | 760 | 4600 | 900 | 4600 | 650 | 4200 | 900 | 4200 | 650 | 2600 | 300 | 1900 | 160
| 1 | 10500 | 1650 | 5500 | 760 | 4600 | 900 | 4600 | 600 | 4200 | 900 | 4200 | 600 | 2600 | 300 | 1900 | 160
6 | 0.5 | 8800 | 2420 | 4300 | 630 | 4200 | 1000 | 4000 | 400 | 3800 | 1000 | 3600 | 400 | 2100 | 300 | 1300 | 170
| 1 | 8800 | 2420 | 4300 | 630 | 4200 | 1000 | 4000 | 350 | 3800 | 1000 | 3600 | 350 | 2100 | 300 | 1300 | 170
8 | 0.5 | 6600 | 1980 | 3300 | 560 | 3600 | 850 | 3200 | 350 | 3200 | 850 | 2800 | 350 | 1700 | 300 | 1100 | 170
| 1 | 6600 | 1980 | 3300 | 560 | 3600 | 850 | 3200 | 300 | 3200 | 850 | 2800 | 300 | 1700 | 300 | 1100 | 170
10 | 0.5 | 5300 | 1430 | 2600 | 550 | 3000 | 600 | 2500 | 300 | 2600 | 600 | 2100 | 300 | 1300 | 250 | 900 | 160
| 1 | 5300 | 1430 | 2600 | 550 | 3000 | 600 | 2500 | 300 | 2600 | 600 | 2100 | 300 | 1300 | 250 | 900 | 160
| 2 | 5300 | 1430 | 2600 | 550 | 3000 | 600 | 2500 | 250 | 2600 | 600 | 2100 | 250 | 1300 | 250 | 900 | 160
| 3 | 5300 | 1430 | 2600 | 550 | 3000 | 600 | 2500 | 200 | 2600 | 600 | 2100 | 200 | 1300 | 250 | 900 | 160
12 | 0.5 | 4400 | 1100 | 2200 | 480 | 2500 | 500 | 2000 | 200 | 2100 | 500 | 1600 | 200 | 900 | 200 | 700 | 150
| 1 | 4400 | 1100 | 2200 | 480 | 2500 | 500 | 2000 | 200 | 2100 | 500 | 1600 | 200 | 900 | 200 | 700 | 150
| 2 | 4400 | 1100 | 2200 | 480 | 2500 | 500 | 2000 | 150 | 2100 | 500 | 1600 | 150 | 900 | 200 | 700 | 150
切込み量 Depth of Cut （D：外径 Dia.）
備 考 Notes |  | ※1 機械剛性や被削材の保持状態等により切削条件を調整してください。 ※2 上記切削条件は水溶性切削油を使用した場合の切削条件参考表となります。 ※3 不水溶性切削油で加工する場合は、切りくずの排出や発煙に考慮し切削条件の調整をしてください。 ※4 ミーリングチャック・機械は出来るだけ剛性のあるものを使用してください。 ※5 工具突き出し量は出来るだけ短くしてください。 （上記切削条件は工具突き出し量をφ3～5で5D、φ6～8で4D、φ10～12で3Dとした場合の参考値になります） ※1 Adjust milling condition conforming with machine rigidity and clamping condition. ※2 The recommended milling conditions are based on milling with water-soluble fluid. ※3 Adjust milling condition with caution for chip evacuation and smoke generation when milling with water-insoluble fluid. ※4 Use a rigid machine and holder. ※5 Overhang of end mill should be as short as possible from spindle nose. （The recommended milling conditions are reference values under the overhang L/D: 5D(φ3～5), 4D(φ6～8), 3D(φ10～12)