## Sheet1
MTB230
切削条件参考表 Recommended Milling Conditions
被削材 Work Material |  | 炭素鋼・合金鋼・調質鋼 Carbon Steels・Alloy Steels・Prehardened Steels S50C・SKD・NAK |  |  | 高硬度鋼 Hardened Steels （～52HRC） |  |  | アルミニウム合金・銅 Aluminium Alloy・Copper
|  | 溝 Slotting |  |  | 溝 Slotting |  |  | 溝 Slotting
(R)ボール 半径 Radius | (θ)片角 Taper Angle | 回転数 Spindle Speed | 送り速度 Feed | 切込み量 Depth of Cut | 回転数 Spindle Speed | 送り速度 Feed | 切込み量 Depth of Cut | 回転数 Spindle Speed | 送り速度 Feed | 切込み量 Depth of Cut
|  | min-1 | mm/min | ap mm | min-1 | mm/min | ap mm | min-1 | mm/min | ap mm
R0.1 | 1° | 40000 | 90 | 0.005 | 40000 | 60 | 0.003 | 40000 | 100 | 0.006
| 2° | 40000 | 100 | 0.006 | 40000 | 70 | 0.004 | 40000 | 110 | 0.007
| 3° | 40000 | 120 | 0.006 | 40000 | 80 | 0.004 | 40000 | 140 | 0.007
| 5° | 40000 | 130 | 0.007 | 40000 | 90 | 0.005 | 40000 | 140 | 0.008
| 7° | 40000 | 160 | 0.007 | 40000 | 100 | 0.005 | 40000 | 180 | 0.008
| 10° | 40000 | 180 | 0.008 | 40000 | 120 | 0.005 | 40000 | 200 | 0.01
R0.15 | 1° | 40000 | 120 | 0.005 | 40000 | 80 | 0.004 | 40000 | 140 | 0.006
| 2° | 40000 | 130 | 0.005 | 40000 | 90 | 0.004 | 40000 | 140 | 0.006
| 3° | 40000 | 140 | 0.006 | 40000 | 100 | 0.004 | 40000 | 160 | 0.007
| 5° | 40000 | 150 | 0.006 | 40000 | 100 | 0.005 | 40000 | 170 | 0.007
| 7° | 40000 | 180 | 0.007 | 40000 | 120 | 0.005 | 40000 | 200 | 0.008
| 10° | 40000 | 210 | 0.008 | 40000 | 140 | 0.005 | 40000 | 230 | 0.01
| 15° | 40000 | 240 | 0.01 | 40000 | 160 | 0.007 | 40000 | 260 | 0.012
R0.2 | 1° | 40000 | 390 | 0.015 | 40000 | 260 | 0.01 | 40000 | 430 | 0.018
| 2° | 40000 | 400 | 0.015 | 40000 | 260 | 0.01 | 40000 | 440 | 0.018
| 3° | 40000 | 420 | 0.02 | 40000 | 280 | 0.013 | 40000 | 460 | 0.024
| 5° | 40000 | 430 | 0.02 | 40000 | 290 | 0.013 | 40000 | 470 | 0.024
| 7° | 40000 | 450 | 0.02 | 40000 | 300 | 0.013 | 40000 | 500 | 0.024
| 10° | 40000 | 470 | 0.02 | 40000 | 310 | 0.013 | 40000 | 520 | 0.024
| 15° | 40000 | 500 | 0.02 | 37000 | 310 | 0.013 | 40000 | 550 | 0.024
R0.25 | 1° | 40000 | 420 | 0.015 | 38000 | 260 | 0.01 | 40000 | 460 | 0.018
| 2° | 40000 | 430 | 0.02 | 37000 | 260 | 0.013 | 40000 | 470 | 0.024
| 3° | 40000 | 440 | 0.02 | 36000 | 260 | 0.013 | 40000 | 490 | 0.024
| 5° | 40000 | 450 | 0.025 | 35000 | 260 | 0.017 | 40000 | 500 | 0.03
| 7° | 40000 | 480 | 0.03 | 34000 | 270 | 0.02 | 40000 | 530 | 0.036
| 10° | 40000 | 510 | 0.03 | 32000 | 270 | 0.02 | 40000 | 560 | 0.036
| 15° | 40000 | 540 | 0.03 | 29000 | 270 | 0.02 | 40000 | 600 | 0.036
R0.3 | 1° | 40000 | 500 | 0.03 | 31000 | 260 | 0.02 | 40000 | 550 | 0.036
| 2° | 40000 | 520 | 0.035 | 30500 | 260 | 0.023 | 40000 | 580 | 0.042
| 3° | 40000 | 530 | 0.04 | 30000 | 260 | 0.026 | 40000 | 580 | 0.05
| 5° | 40000 | 550 | 0.045 | 29000 | 270 | 0.03 | 40000 | 610 | 0.055
| 7° | 38000 | 570 | 0.05 | 28000 | 280 | 0.033 | 40000 | 660 | 0.06
| 10° | 35000 | 580 | 0.05 | 27000 | 300 | 0.033 | 40000 | 730 | 0.06
| 15° | 32000 | 600 | 0.05 | 24000 | 300 | 0.033 | 40000 | 820 | 0.06
R0.35 | 1° | 36000 | 720 | 0.06 | 27000 | 360 | 0.04 | 40000 | 880 | 0.07
| 2° | 35000 | 720 | 0.065 | 26500 | 360 | 0.043 | 40000 | 900 | 0.08
| 3° | 34000 | 720 | 0.07 | 26000 | 360 | 0.046 | 40000 | 940 | 0.085
| 5° | 33000 | 720 | 0.075 | 25000 | 360 | 0.05 | 40000 | 960 | 0.09
| 7° | 32000 | 720 | 0.08 | 24000 | 360 | 0.053 | 40000 | 990 | 0.095
| 10° | 30000 | 720 | 0.085 | 23000 | 360 | 0.056 | 40000 | 1060 | 0.1
| 15° | 28000 | 720 | 0.09 | 21000 | 360 | 0.06 | 40000 | 1140 | 0.11
R0.4 | 1° | 32000 | 900 | 0.065 | 23500 | 460 | 0.043 | 40000 | 1240 | 0.08
| 2° | 31000 | 900 | 0.07 | 23000 | 460 | 0.046 | 40000 | 1280 | 0.085
| 3° | 30000 | 900 | 0.075 | 22500 | 460 | 0.05 | 40000 | 1320 | 0.09
| 5° | 29000 | 900 | 0.08 | 22000 | 460 | 0.053 | 40000 | 1370 | 0.095
| 7° | 28000 | 900 | 0.09 | 21000 | 460 | 0.06 | 40000 | 1420 | 0.11
| 10° | 27000 | 900 | 0.1 | 20000 | 460 | 0.066 | 40000 | 1470 | 0.12
| 15° | 25000 | 900 | 0.11 | 18500 | 460 | 0.073 | 37000 | 1470 | 0.13
R0.45 | 1° | 28000 | 1100 | 0.1 | 21000 | 550 | 0.065 | 40000 | 1730 | 0.12
| 2° | 27500 | 1100 | 0.1 | 20500 | 550 | 0.067 | 40000 | 1760 | 0.125
| 3° | 27000 | 1100 | 0.11 | 20000 | 550 | 0.073 | 40000 | 1790 | 0.13
| 5° | 26000 | 1100 | 0.12 | 19500 | 550 | 0.08 | 39000 | 1820 | 0.145
| 7° | 25000 | 1100 | 0.13 | 19000 | 550 | 0.086 | 37500 | 1820 | 0.16
| 10° | 24000 | 1100 | 0.14 | 18000 | 550 | 0.092 | 36000 | 1820 | 0.17
| 15° | 22000 | 1100 | 0.15 | 16500 | 550 | 0.1 | 33000 | 1820 | 0.18
R0.5 | 1° | 25000 | 1200 | 0.12 | 19000 | 570 | 0.08 | 38000 | 2000 | 0.145
| 2° | 24500 | 1200 | 0.13 | 18500 | 570 | 0.085 | 37000 | 2000 | 0.16
| 3° | 24000 | 1200 | 0.14 | 18000 | 570 | 0.09 | 36000 | 2000 | 0.17
| 5° | 23000 | 1200 | 0.15 | 17500 | 570 | 0.1 | 35000 | 2000 | 0.18
| 7° | 22500 | 1200 | 0.16 | 17000 | 570 | 0.105 | 34000 | 2000 | 0.19
| 10° | 21000 | 1200 | 0.17 | 16000 | 570 | 0.11 | 32000 | 2000 | 0.2
| 15° | 20000 | 1200 | 0.18 | 15000 | 570 | 0.12 | 29000 | 2000 | 0.21
R0.6 | 1° | 21000 | 1300 | 0.13 | 16000 | 590 | 0.085 | 32000 | 2100 | 0.16
| 2° | 20500 | 1300 | 0.15 | 15500 | 590 | 0.1 | 31000 | 2100 | 0.18
| 3° | 20000 | 1300 | 0.16 | 15000 | 590 | 0.11 | 30000 | 2100 | 0.2
| 5° | 19500 | 1300 | 0.18 | 14500 | 590 | 0.12 | 29000 | 2100 | 0.22
| 7° | 19000 | 1300 | 0.2 | 14000 | 590 | 0.13 | 28000 | 2100 | 0.24
| 10° | 18000 | 1300 | 0.22 | 13000 | 590 | 0.145 | 27000 | 2100 | 0.26
| 15° | 16000 | 1300 | 0.23 | 12000 | 590 | 0.15 | 25000 | 2100 | 0.28
R0.75 | 1° | 17000 | 1300 | 0.15 | 13000 | 600 | 0.1 | 25000 | 2100 | 0.17
| 2° | 16500 | 1300 | 0.17 | 12500 | 600 | 0.11 | 24500 | 2100 | 0.2
| 3° | 16000 | 1300 | 0.18 | 12000 | 600 | 0.12 | 24000 | 2100 | 0.22
| 5° | 15500 | 1300 | 0.2 | 11500 | 600 | 0.13 | 23000 | 2100 | 0.24
| 7° | 15000 | 1300 | 0.22 | 11000 | 600 | 0.145 | 22500 | 2100 | 0.25
| 10° | 14000 | 1300 | 0.24 | 10500 | 600 | 0.16 | 21000 | 2100 | 0.27
| 15° | 13000 | 1300 | 0.25 | 10000 | 600 | 0.165 | 20000 | 2100 | 0.29
R0.8 | 1° | 16000 | 1400 | 0.15 | 12500 | 620 | 0.105 | 23500 | 2300 | 0.19
| 2° | 15500 | 1400 | 0.17 | 12000 | 620 | 0.11 | 23000 | 2300 | 0.22
| 3° | 15000 | 1400 | 0.18 | 11500 | 620 | 0.12 | 22500 | 2300 | 0.23
| 5° | 14500 | 1400 | 0.2 | 11000 | 620 | 0.13 | 22000 | 2300 | 0.25
| 7° | 14000 | 1400 | 0.22 | 10500 | 620 | 0.145 | 21000 | 2300 | 0.26
| 10° | 13000 | 1400 | 0.24 | 10000 | 620 | 0.16 | 20000 | 2300 | 0.29
| 15° | 12000 | 1400 | 0.25 | 9500 | 620 | 0.165 | 18000 | 2300 | 0.3
R1 | 1° | 13000 | 1200 | 0.18 | 10000 | 600 | 0.12 | 19000 | 2000 | 0.21
| 2° | 12500 | 1200 | 0.2 | 9500 | 600 | 0.13 | 18500 | 2000 | 0.24
| 3° | 12000 | 1200 | 0.22 | 9000 | 600 | 0.145 | 18000 | 2000 | 0.26
| 5° | 11500 | 1200 | 0.24 | 8500 | 600 | 0.16 | 17500 | 2000 | 0.29
| 7° | 11000 | 1200 | 0.26 | 8000 | 600 | 0.17 | 17000 | 2000 | 0.31
| 10° | 10500 | 1200 | 0.28 | 7500 | 600 | 0.185 | 16000 | 2000 | 0.33
| 15° | 10000 | 1200 | 0.3 | 7000 | 600 | 0.195 | 15000 | 2000 | 0.36
R1.25 | 1° | 10000 | 1200 | 0.2 | 7500 | 600 | 0.13 | 15500 | 2000 | 0.24
| 2° | 10000 | 1200 | 0.22 | 7500 | 600 | 0.145 | 15000 | 2000 | 0.26
| 3° | 9500 | 1200 | 0.24 | 7000 | 600 | 0.16 | 14500 | 2000 | 0.29
| 5° | 9500 | 1200 | 0.26 | 7000 | 600 | 0.17 | 14000 | 2000 | 0.31
| 7° | 9000 | 1200 | 0.28 | 6500 | 600 | 0.185 | 13500 | 2000 | 0.33
| 10° | 8500 | 1200 | 0.3 | 6500 | 600 | 0.2 | 13000 | 2000 | 0.36
| 15° | 8000 | 1200 | 0.32 | 6000 | 600 | 0.21 | 12000 | 2000 | 0.38
R1.5 | 1° | 8300 | 1200 | 0.22 | 6300 | 600 | 0.145 | 13000 | 2000 | 0.26
| 2° | 8200 | 1200 | 0.24 | 6100 | 600 | 0.16 | 12500 | 2000 | 0.29
| 3° | 8100 | 1200 | 0.26 | 6000 | 600 | 0.17 | 12000 | 2000 | 0.31
| 5° | 7800 | 1200 | 0.28 | 5800 | 600 | 0.185 | 11500 | 2000 | 0.33
| 7° | 7500 | 1200 | 0.3 | 5600 | 600 | 0.2 | 11000 | 2000 | 0.36
| 10° | 7100 | 1200 | 0.32 | 5300 | 600 | 0.21 | 10500 | 2000 | 0.38
| 15° | 6500 | 1200 | 0.35 | 4900 | 600 | 0.23 | 10000 | 2000 | 0.42
R2 | 1° | 6300 | 1100 | 0.25 | 4700 | 550 | 0.165 | 9400 | 1800 | 0.3
| 2° | 6100 | 1100 | 0.27 | 4600 | 550 | 0.18 | 9200 | 1800 | 0.32
| 3° | 6000 | 1100 | 0.29 | 4500 | 550 | 0.19 | 9100 | 1800 | 0.35
| 5° | 5800 | 1100 | 0.32 | 4400 | 550 | 0.21 | 8800 | 1800 | 0.38
| 7° | 5600 | 1100 | 0.35 | 4200 | 550 | 0.23 | 8400 | 1800 | 0.42
| 10° | 5300 | 1100 | 0.37 | 4000 | 550 | 0.245 | 8000 | 1800 | 0.44
| 15° | 4900 | 1100 | 0.4 | 3700 | 550 | 0.265 | 7300 | 1800 | 0.48
備 考 Notes | ※ 1 本切削条件は参考値です。実際の加工形状および使用機械等にて切削条件を調整してください。 ※2 本切削条件は、工具先端からR×2程度の加工深さを想定したものです。 これを超える深さの溝加工においては回転数や送り速度を調整してください。 ※3 びびりが発生する場合は、回転数と送り速度を同じ割合で下げてください。 また、主軸回転数が足りない場合も同様に、同じ割合で下げてください。 ※4 往復切削をお奨めします。 ※5 高硬度鋼を加工する場合は、オイルミストをお奨めします。 ※1 Recommend to use the milling condition as just reference. Adjust milling conditions according to machining shape and machine status. ※2 This cutting condition assumes cutting depth of R×2 from the tip of the tool. Please adjust both spindle speed and feed when the slotting depth is over 2×R. ※3 Reduce both spindle speed and feed at same rate for chattering and also for insufficient spindle speed of a machine. ※4 Recommend reciprocating cutting. ※5 Oil mist coolant is recommended for the machining of hardened steels.