## Sheet1
NE-4
切削条件参考表 Recommended Milling Conditions
被削材 Work Material | 炭素鋼 Carbon Steels S50C |  | 合金鋼 Alloy Steels SCM・SKD・SUS |  | 調質鋼 Prehardened Steels HPM・NAK
切削速度 Cutting Speed | 40～50m/min |  | 35～45m/min |  | 25～35m/min
外 径 Dia. | 回転数 Spindle Speed | 送り速度 Feed | 回転数 Spindle Speed | 送り速度 Feed | 回転数 Spindle Speed | 送り速度 Feed
| min-1 | mm/min | min-1 | mm/min | min-1 | mm/min
3 | 4800 | 340 | 4200 | 270 | 3200 | 250
4 | 3600 | 340 | 3200 | 270 | 2400 | 250
5 | 2900 | 370 | 2500 | 300 | 1900 | 280
6 | 2400 | 370 | 2100 | 300 | 1600 | 280
8 | 1800 | 370 | 1600 | 300 | 1200 | 280
10 | 1400 | 370 | 1300 | 300 | 1000 | 280
12 | 1200 | 370 | 1100 | 300 | 800 | 280
14 | 1020 | 370 | 910 | 300 | 680 | 280
15 | 960 | 370 | 850 | 300 | 640 | 280
16 | 900 | 370 | 800 | 300 | 600 | 280
18 | 800 | 370 | 710 | 300 | 530 | 280
20 | 720 | 370 | 640 | 300 | 480 | 280
切込み量 Depth of Cut （D：外径 Dia.）
備 考 Notes | ※ 1 切削油の使用をお奨めします。 ※ 2 側面切削でのみ、使用してください。 ※ 3 回転数と送り速度は同じ割合で調整してください。 ※ 4 剛性の高いミーリングチャックを使用してください。 ※1 Use cutting fluid. ※2 It is available only for side cutting. ※3 Adjust both spindle speed and feed at the same rate. ※4 Use high rigid holder.