## Sheet1
NSB-2
切削条件参考表 Recommended Milling Conditions
被削材 Work Material | 炭素鋼 Carbon Steels S50C |  | 合金鋼 Alloy Steels SCM・SKD・SUS |  | 調質鋼 Prehardened Steels HPM・NAK（～45HRC）
切削速度 Cutting Speed | 80m/min |  | 70m/min |  | 60m/min
Rサイズ Radius | 回転数 Spindle Speed | 送り速度 Feed | 回転数 Spindle Speed | 送り速度 Feed | 回転数 Spindle Speed | 送り速度 Feed
| min-1 | mm/min | min-1 | mm/min | min-1 | mm/min
1 | 12700 | 700 | 11100 | 580 | 9600 | 450
1.5 | 8500 | 700 | 7400 | 580 | 6400 | 450
2 | 6400 | 700 | 5600 | 580 | 4800 | 450
2.5 | 5100 | 700 | 4500 | 580 | 3800 | 450
3 | 4200 | 700 | 3700 | 580 | 3200 | 450
4 | 3200 | 700 | 2800 | 580 | 2400 | 450
5 | 2500 | 700 | 2200 | 580 | 1900 | 450
6 | 2100 | 700 | 1900 | 580 | 1600 | 450
8 | 1600 | 700 | 1400 | 580 | 1200 | 450
10 | 1300 | 700 | 1100 | 580 | 1000 | 450
切込み量 Depth of Cut （R：ボール半径 Radius）
備 考 Notes | ※ 1 切削油を使用してください。 ※ 2 上記の表は直線部の条件です。傾斜等により送り速度を調整してください。 ※ 3 工具突き出し量・切込み量などによって、回転数と送り速度は大幅に変動します。 ※1 Use cutting fluid. ※2 This table shows milling conditions of straight tool path. Adjust feed for inclined surface. ※3 Spindle speed and feed are changed according to overhang length and depth of cut.