## Sheet1
PCDRS
切削条件参考表 Recommended Milling Conditions
被削材 Work Material |  | 超硬合金 Cemented Carbide
(D)外径 Dia. | (R)コーナ半径 Corner Radius | 回転数 Spindle Speed | 送り速度 Feed | 仕上げ切込み量 Depth of Cut for Finishing
|  | min-1 | mm/min | ap mm | ae mm
0.3 | R0.05 | 50000 | 50 | 0.001 | 0.005
0.4 | R0.05 | 50000 | 100 | 0.001 | 0.01
0.5 | R0.05 | 50000 | 100 | 0.001 | 0.01
| R0.1 | 50000 | 150 | 0.001 | 0.015
0.6 | R0.05 | 50000 | 100 | 0.001 | 0.01
| R0.1 | 50000 | 150 | 0.001 | 0.015
0.8 | R0.05 | 50000 | 150 | 0.001 | 0.015
| R0.1 | 50000 | 200 | 0.001 | 0.03
1 | R0.05 | 50000 | 150 | 0.001 | 0.015
| R0.1 | 50000 | 200 | 0.001 | 0.03
備 考 Notes | ※1 工具の折損や欠損、加工精度の低下に繋がるため、工具の回転振れ量を最小に抑えてください。 ※2 切込み量apが極小のため、加工前に主軸の伸縮量や機械の特性を把握してから加工するこ とをお奨めします。 ※3 不水溶性切削油をお奨めします。 ※4 不水溶性切削油を使用する場合は、加工時に発生する火花や破損で引火、火災の危険があります。防火対策を必ず行ってください。 ※1 Minimal tool runout is required to avoid the tool breakage and to increase the work accuracy. ※2 Due to infinitesimal Depth of Cut (ap), recommend to assess the machine characters, such as expansion of the spindle and others before using the tool. ※3 Water-insoluble fluid is recommended. ※4 Using water-insoluble fluid could lead to fires due to sparks generated during machining or heat caused by breakage.Ensure that you take proper fire-prevention measures.