## Sheet1
SSE600
切削条件参考表 Recommended Milling Conditions
被削材 Work Material |  | 高硬度鋼 Hardened Steels HPM38・STAVAX・SKD61 （～55HRC） |  |  |  | 高硬度鋼 Hardened Steels SKD11 （～62HRC） |  |  |  | ハイス High Speed Steels SKH （～65HRC）
外径 Dia. | 首下長 Under Neck Length | 切込み量 Depth of Cut |  | 送り速度 Feed | 回転数 Spindle Speed | 切込み量 Depth of Cut |  | 送り速度 Feed | 回転数 Spindle Speed | 切込み量 Depth of Cut |  | 送り速度 Feed | 回転数 Spindle Speed
|  | ap mm | ae mm | mm/min | min-1 | ap mm | ae mm | mm/min | min-1 | ap mm | ae mm | mm/min | min-1
0.2 | 0.4 | 0.003 | 0.002 | 400 | 40000 | 0.002 | 0.002 | 300 | 40000 | 0.002 | 0.002 | 200 | 40000
| 1 | 0.003 | 0.002 | 300 | 40000 | 0.002 | 0.002 | 200 | 40000 | 0.002 | 0.002 | 100 | 40000
0.3 | 0.5 | 0.005 | 0.003 | 600 | 40000 | 0.004 | 0.003 | 400 | 40000 | 0.003 | 0.003 | 400 | 40000
| 1.5 | 0.005 | 0.002 | 500 | 40000 | 0.004 | 0.002 | 300 | 40000 | 0.003 | 0.002 | 200 | 40000
0.4 | 0.8 | 0.007 | 0.004 | 700 | 40000 | 0.005 | 0.003 | 600 | 40000 | 0.003 | 0.003 | 600 | 40000
| 2 | 0.007 | 0.003 | 600 | 40000 | 0.005 | 0.002 | 400 | 40000 | 0.003 | 0.002 | 400 | 40000
0.5 | 1 | 0.01 | 0.005 | 800 | 40000 | 0.007 | 0.003 | 700 | 40000 | 0.005 | 0.003 | 600 | 40000
| 2.5 | 0.01 | 0.004 | 800 | 40000 | 0.007 | 0.002 | 500 | 40000 | 0.005 | 0.002 | 400 | 40000
0.6 | 1.2 | 0.01 | 0.005 | 800 | 40000 | 0.007 | 0.003 | 700 | 40000 | 0.005 | 0.003 | 600 | 40000
| 3 | 0.01 | 0.004 | 800 | 40000 | 0.007 | 0.002 | 500 | 40000 | 0.005 | 0.002 | 400 | 40000
0.8 | 1.5 | 0.01 | 0.005 | 800 | 40000 | 0.007 | 0.004 | 800 | 40000 | 0.005 | 0.004 | 700 | 40000
| 3.5 | 0.01 | 0.004 | 800 | 40000 | 0.007 | 0.003 | 600 | 40000 | 0.005 | 0.003 | 500 | 40000
1 | 2 | 0.01 | 0.006 | 800 | 40000 | 0.007 | 0.006 | 800 | 40000 | 0.005 | 0.006 | 800 | 40000
| 5 | 0.01 | 0.005 | 800 | 40000 | 0.007 | 0.005 | 600 | 40000 | 0.005 | 0.005 | 600 | 40000
備 考 Notes | ※1 切込み量は等高線仕上げ加工を行う場合の最大値です。 ※2 切込み量のapは軸方向の切込み深さ、aeは半径方向の切込み深さを示します。 ※3 オイルミストクーラントをご使用ください。 ※4 工具突き出し量は必要以上に出さないでください。 ※5 チャッキングの振れは極力抑えてください。（可能ならば使用される回転数での動的振れ精度を確認してください。） ※6 底面仕上げ加工を行う場合、送り速度は切削条件参考表の50％程度、切込み量apはφ0.2・φ0.3：～0.002mm、 φ0.4 ～φ1：～0.003mm、切込み量aeは外径×0.05mmを参考値としてください。 ※1 Depth of Cut is the maximum effective value for the contour line tool path. ※2 ap: Axial Depth of Cut, ae: Radial Depth of Cut. ※3 Recommended oil mist coolant. ※4 Minimize a possible tool overhang length. ※5 Minimize chucking runout. (Recommend to measure actual runout of activated spindle speed.) ※6 For the reference value, when finishing process of bottom surface, reduce the feed approx. 50% of the recommended milling conditions and Depth of Cut (ap): 0.002mm for Dia. 0.2mm and 0.3mm, for Dia. 0.4 to 1mm, up to 0.003mm, (ae): Dia. x 0.05mm.