## Sheet1
ALB225
切削条件参考表 Recommended Milling Conditions
被削材 Work Material |  |  | アルミニウム合金 Aluminium Alloy A2017・A5052・A7075
|  |  | 通常条件 Normal Speed |  |  |  | 高速条件 High Speed
工具突き出し量 Tool Overhung |  |  | Ｌ/Ｄ≧10 |  |  |  | Ｌ/Ｄ＜10
Rサイズ Radius | 刃長 Length of Cut | 首下長 Under Neck Length | 回転数 Spindle Speed | 送り速度 Feed | 切込み量 Depth of Cut |  | 回転数 Spindle Speed | 送り速度 Feed | 切込み量 Depth of Cut
|  |  | min-1 | mm/min | ap mm | ae mm | min-1 | mm/min | ap mm | ae mm
0.3 | 0.45 | 3 | 20000 | 1000 | 0.1 | 0.2 | 40000 | 2000 | 0.1 | 0.2
0.4 | 0.6 | 4 | 20000 | 1000 | 0.1 | 0.2 | 40000 | 2000 | 0.1 | 0.2
0.5 | 2 | ― | 20000 | 2000 | 0.3 | 0.3 | 40000 | 4000 | 0.3 | 0.3
| 0.75 | 5 | 20000 | 1500 | 0.3 | 0.3 | 30000 | 3000 | 0.3 | 0.3
| 0.75 | 10 | 10000 | 1000 | 0.2 | 0.2 | 20000 | 2000 | 0.2 | 0.2
0.75 | 3 | ― | 20000 | 2000 | 0.3 | 0.5 | 40000 | 4000 | 0.3 | 0.5
| 1.1 | 7.5 | 16000 | 1600 | 0.3 | 0.5 | 30000 | 3000 | 0.3 | 0.5
| 1.1 | 15 | 10000 | 1000 | 0.2 | 0.3 | 20000 | 2000 | 0.2 | 0.3
1 | 4 | ― | 20000 | 2000 | 0.5 | 0.5 | 30000 | 4000 | 0.5 | 0.5
| 1.5 | 10 | 15000 | 1500 | 0.3 | 0.5 | 20000 | 3000 | 0.3 | 0.5
| 1.5 | 20 | 12000 | 1200 | 0.2 | 0.5 | 15000 | 2000 | 0.2 | 0.5
1.5 | 6 | ― | 18000 | 2000 | 0.6 | 1 | 25000 | 4000 | 0.6 | 1
| 2.5 | 15 | 15000 | 1600 | 0.6 | 1 | 20000 | 3000 | 0.6 | 1
| 2.5 | 30 | 12000 | 1200 | 0.3 | 1 | 15000 | 2000 | 0.3 | 1
2 | 8 | ― | 14000 | 2000 | 0.5 | 1.5 | 20000 | 4000 | 0.5 | 1.5
| 3 | 20 | 12000 | 1500 | 0.5 | 1.5 | 16000 | 3000 | 0.5 | 1.5
| 3 | 40 | 8000 | 1000 | 0.3 | 1.5 | 12000 | 2000 | 0.3 | 1.5
2.5 | 10 | ― | 12000 | 3000 | 0.8 | 1.8 | 20000 | 5000 | 0.8 | 1.8
| 3.5 | 25 | 8000 | 2000 | 0.8 | 1.8 | 15000 | 3000 | 0.8 | 1.8
| 3.5 | 50 | 5000 | 1500 | 0.5 | 1.8 | 10000 | 2000 | 0.5 | 1.8
3 | 12 | ― | 12000 | 3000 | 1 | 2 | 20000 | 5000 | 1 | 2
| 6 | 30 | 8000 | 2000 | 1 | 2 | 15000 | 4000 | 1 | 2
| 6 | 60 | 5000 | 1200 | 0.6 | 2 | 10000 | 2000 | 0.6 | 2
4 | 16 | ― | 10000 | 2000 | 1 | 2 | 15000 | 3000 | 1 | 2
5 | 20 | ― | 8000 | 2000 | 2 | 3 | 12000 | 3000 | 2 | 3
6 | 24 | ― | 6000 | 2000 | 3 | 4 | 10000 | 3000 | 3 | 4
備 考 Notes |  |  | ※1 切込み量のapは軸方向の切込み深さ、aeはピックフィードを示します。 ※2 回転数と送り速度は、同じ割合で調整してください。 (機械の回転を20,000回転以上で使用する場合も同様に調整してください｡） ※3 機械、チャックは剛性のある精度の高いものを使用してください。 ※4 ワークや機械、ミーリングチャックにより振動、または異音が発生する場合は切削条件を変更してくだ さい。 ※5 水溶性切削油のご使用をお奨めします。 ※1 Depth of Cut: ap=Axial Depth of Cut / ae=Radial Depth of Cut. ※2 Adjust both spindle speed and feed at the same rate. (When using spindle speed 20,000 or more, the same adjustment is required.) ※3 Use a rigid and precise machine and chuck holder. ※4 Adjust milling conditions when vibration and abnormal sounds occur according to the rigidity of the machine and the chuck holder, or work clamping condition. ※5 Water-soluble fluid is recommended.