## Sheet1
DB
切削条件参考表 Recommended Milling Conditions
被削材 Work Material | 銅 Copper |  |  | アルミニウム合金 Aluminium Alloy
切削速度 Cutting Speed | 70～100m/min |  |  | 100～200m/min
Rサイズ Radius | 回転数 Spindle Speed | 送り速度 Feed |  | 回転数 Spindle Speed | 送り速度 Feed
| min-1 | mm/min |  | min-1 | mm/min
|  | 荒取り Roughing | 仕上げ Finishing |  | 荒取り Roughing | 仕上げ Finishing
0.5 | 32000 | 200 | 550 | 47000 | 320 | 860
0.75 | 21000 | 200 | 550 | 47000 | 320 | 860
1 | 16000 | 200 | 550 | 23800 | 600 | 860
1.25 | 13000 | 250 | 700 | 19000 | 750 | 1650
1.5 | 11000 | 250 | 700 | 16000 | 750 | 1650
1.75 | 9200 | 250 | 700 | 13600 | 750 | 1650
2 | 8000 | 250 | 700 | 12000 | 750 | 1650
2.5 | 6400 | 250 | 700 | 9600 | 750 | 1650
3 | 5300 | 250 | 700 | 8000 | 750 | 1650
4 | 4000 | 250 | 700 | 6000 | 750 | 1650
5 | 3200 | 250 | 700 | 4800 | 750 | 1650
6 | 2700 | 250 | 700 | 4200 | 750 | 1650
8 | 2000 | 250 | 700 | 3000 | 750 | 1650
10 | 1600 | 250 | 700 | 2300 | 750 | 1650
切込み量 Depth of Cut （R：ボール半径 Radius）
備 考 Notes | ※ 1 切削油を使用してください｡ ※ 2 回転数と送り速度は、同じ割合で調整してください｡ ※ 3 鋼には絶対に使用しないでください。 ※1 Use cutting fluid. ※2 Adjust both spindle speed and feed at the same rate. ※3 Don’t use for cutting steels.