## Sheet1
DCSE235
切削条件参考表 Recommended Milling Conditions
被削材 Work Material | グラファイト Graphite | [6 empty] | アルミ合金ダイカスト Aluminium Alloy Die Casting
| 側面 Side Milling |  |  |  | 溝 Slotting |  |  | 側面 Side Milling |  |  |  | 溝 Slotting
外径 Dia. | 回転数 Spindle Speed | 送り速度 Feed | 切込み量 Depth of Cut |  | 回転数 Spindle Speed | 送り速度 Feed | 切込み量 Depth of Cut | 回転数 Spindle Speed | 送り速度 Feed | 切込み量 Depth of Cut |  | 回転数 Spindle Speed | 送り速度 Feed | 切込み量 Depth of Cut
| min-1 | mm/min | ap mm | ae mm | min-1 | mm/min | ap mm | min-1 | mm/min | ap mm | ae mm | min-1 | mm/min | ap mm
0.5 | 30000 | 1000 | 1.5 | 0.03 | 30000 | 800 | 0.05 | 20000 | 600 | 1.5 | 0.01 | 20000 | 500 | 0.03
1 | 30000 | 1200 | 3 | 0.05 | 30000 | 1000 | 0.1 | 20000 | 1000 | 3 | 0.02 | 20000 | 800 | 0.1
1.5 | 25000 | 1500 | 4.5 | 0.07 | 25000 | 1200 | 0.2 | 20000 | 1000 | 4.5 | 0.05 | 20000 | 800 | 0.2
2 | 25000 | 2000 | 6 | 0.1 | 25000 | 1500 | 0.3 | 20000 | 1500 | 6 | 0.07 | 20000 | 1200 | 0.3
3 | 20000 | 2500 | 9 | 0.1 | 20000 | 1500 | 0.4 | 20000 | 1500 | 9 | 0.07 | 20000 | 1200 | 0.4
4 | 18000 | 2500 | 12 | 0.2 | 18000 | 2000 | 0.5 | 18000 | 2000 | 12 | 0.15 | 18000 | 1500 | 0.5
5 | 14000 | 3000 | 15 | 0.2 | 14000 | 2000 | 0.7 | 14000 | 2500 | 15 | 0.15 | 14000 | 2000 | 0.7
6 | 12000 | 3000 | 18 | 0.3 | 12000 | 2000 | 1 | 12000 | 2500 | 18 | 0.2 | 12000 | 2000 | 1
備 考 Notes | ※ 1 グラファイトの加工はグラファイト専用加工機をご使用ください。また、加工時や作業時は粉塵の飛散、吸引防止のため、集塵機、防塵マスクをご使用ください。 ※ 2 グラファイトの加工は乾式をお奨めします。 ※ 3 ワークへ欠けが発生したり、精度の高い加工が必要な場合、送り速度を下げて調整してください。 ※ 4 びびりが発生する場合は、回転数と送り速度を同じ割合で下げてください。また、主軸回転数が足りない場合も同様に同じ割合で下げてください。 ※1 Graphite should be machined by the machining center designed for graphite machining. When handling with graphite material, dust collector and respirator are recommended to protect against graphite dust. ※2 Air blow cooling is recommended for the machining of graphite. ※3 Slow down the feed for high accurate machining to avoid breakage of work piece. ※4 Adjust both spindle speed and feed at the same rate when chattering.