## Sheet1
DSF
切削条件参考表 Recommended Milling Conditions
被削材 Work Material | 銅 Copper |  | アルミニウム合金 Aluminium Alloy
切削速度 Cutting Speed | 80m/min |  | 80～150m/min
外 径 Dia. | 回転数 Spindle Speed | 送り速度 Feed | 回転数 Spindle Speed | 送り速度 Feed
| min-1 | mm/min | min-1 | mm/min
1 | 26000 | 220 | 48000 | 480
2 | 13000 | 220 | 24000 | 480
3 | 8500 | 220 | 16000 | 480
4 | 6400 | 220 | 12000 | 480
5 | 5100 | 220 | 9600 | 480
6 | 4200 | 220 | 8000 | 480
8 | 3200 | 220 | 6000 | 480
10 | 2600 | 220 | 4800 | 480
12 | 2100 | 220 | 4000 | 480
16 | 1600 | 220 | 3000 | 480
20 | 1300 | 220 | 2400 | 480
切込み量 Depth of Cut （D：外径 Dia.）
備 考 Notes | ※ 1 切削油を使用してください。 ※ 2 回転数と送り速度は、同じ割合で調整してください。 ※ 3 鋼には絶対に使用しないでください。 ※1 Use cutting fluid. ※2 Adjust both spindle speed and feed at the same rate. ※3 Don’t use for cutting steels.