## Sheet1
DTE
切削条件参考表 Recommended Milling Conditions
被削材 Work Material | 銅 Copper |  | アルミニウム合金 Aluminium Alloy
切削速度 Cutting Speed | 20～30m/min |  | 60～90m/min
先端径 Dia. | 回転数 Spindle Speed | 送り速度 Feed | 回転数 Spindle Speed | 送り速度 Feed
| min-1 | mm/min | min-1 | mm/min
1 | 9600 | 110 | 28800 | 330
1.5 | 6400 | 110 | 19200 | 330
2 | 4800 | 120 | 14400 | 360
2.5 | 3800 | 120 | 11400 | 360
3 | 3200 | 120 | 9600 | 360
4 | 2400 | 120 | 7200 | 360
5 | 1900 | 130 | 5700 | 390
6 | 1600 | 130 | 4800 | 390
8 | 1200 | 130 | 3600 | 390
10 | 1000 | 130 | 3000 | 390
切込み量 Depth of Cut （D：外径 Dia.）
備 考 Notes | ※ 1 切削油を使用してください。 ※ 2 回転数と送り速度は、同じ割合で調整してください。 ※ 3 鋼には絶対に使用しないでください。 ※1 Use cutting fluid. ※2 Adjust both spindle speed and feed at the same rate. ※3 Don’t use for cutting steels.