## Sheet1
DTEL
切削条件参考表 Recommended Milling Conditions
被削材 Work Material | 銅 Copper |  | アルミニウム合金 Aluminium Alloy
切削速度 Cutting Speed | 20～30m/min |  | 40～60m/min
先端径 Dia. | 回転数 Spindle Speed | 送り速度 Feed | 回転数 Spindle Speed | 送り速度 Feed
| min-1 | mm/min | min-1 | mm/min
1 | 6400 | 110 | 12800 | 220
1.5 | 4300 | 110 | 8600 | 220
2 | 3200 | 120 | 6400 | 240
2.5 | 2600 | 120 | 5200 | 240
3 | 2100 | 120 | 4200 | 240
4 | 1600 | 120 | 3200 | 240
5 | 1300 | 130 | 2600 | 260
6 | 1000 | 130 | 2000 | 260
8 | 800 | 130 | 1600 | 260
切込み量 Depth of Cut （D：先端径 Dia.）
備 考 Notes | ※1 切削油を使用してください。 ※2 回転数と送り速度は、同じ割合で調整してください。 ※3 鋼には絶対に使用しないでください。 ※1 Use cutting fluid. ※2 Adjust both spindle speed and feed at the same rate. ※3 Don’t use for cutting steels.