## MRBSH230SF
MRBSH230SF
切削条件参考表 Recommended Milling Conditions
被削材 Work Material |  |  | ハイス・高硬度鋼 High Speed Steels / Hardened Steels SKH51・SKD11（〜62HRC） |  |  |  | ハイス High Speed Steels SKH55・HAP40（〜66HRC） |  |  |  | ハイス High Speed Steels SKH57・HAP72（〜70HRC）
Rサイズ Radius | 首下長 Under Neck Length | 外径と 首下長 の比 L/D | 切込み量 Depth of Cut |  | 送り速度 Feed | 回転数 Spindle Speed | 切込み量 Depth of Cut |  | 送り速度 Feed | 回転数 Spindle Speed | 切込み量 Depth of Cut |  | 送り速度 Feed | 回転数 Spindle Speed
|  |  | ap mm | ae mm | mm/min | min-1 | ap mm | ae mm | mm/min | min-1 | ap mm | ae mm | mm/min | min-1
R0.05 | 0.2 | 2 | 0.002 | 0.005 | 100 | 40000 | 0.002 | 0.003 | 70 | 40000 | 0.002 | 0.003 | 50 | 40000
| 0.25 | 2.5 | 0.002 | 0.005 | 80 | 40000 | 0.002 | 0.003 | 50 | 40000 | 0.002 | 0.003 | 40 | 40000
| 0.3 | 3 | 0.002 | 0.005 | 70 | 40000 | 0.002 | 0.003 | 50 | 40000 | 0.002 | 0.003 | 40 | 40000
| 0.4 | 4 | 0.001 | 0.005 | 70 | 40000 | 0.001 | 0.003 | 50 | 40000 | 0.001 | 0.002 | 30 | 40000
| 0.5 | 5 | 0.001 | 0.003 | 50 | 40000 | 0.001 | 0.002 | 30 | 40000 | 0.001 | 0.002 | 20 | 40000
R0.075 | 0.25 | 1.7 | 0.002 | 0.005 | 160 | 40000 | 0.002 | 0.003 | 120 | 40000 | 0.002 | 0.003 | 100 | 40000
| 0.3 | 2 | 0.002 | 0.005 | 150 | 40000 | 0.002 | 0.003 | 100 | 40000 | 0.002 | 0.003 | 80 | 40000
| 0.4 | 2.7 | 0.002 | 0.005 | 120 | 40000 | 0.002 | 0.003 | 70 | 40000 | 0.002 | 0.003 | 50 | 40000
| 0.5 | 3.3 | 0.002 | 0.005 | 120 | 40000 | 0.002 | 0.003 | 70 | 40000 | 0.002 | 0.003 | 50 | 40000
| 0.6 | 4 | 0.001 | 0.003 | 100 | 40000 | 0.001 | 0.002 | 50 | 40000 | 0.001 | 0.002 | 40 | 40000
| 0.7 | 4.7 | 0.001 | 0.003 | 80 | 40000 | 0.001 | 0.002 | 40 | 40000 | 0.001 | 0.002 | 30 | 40000
R0.1 | 0.3 | 1.5 | 0.005 | 0.005 | 300 | 40000 | 0.003 | 0.003 | 200 | 40000 | 0.003 | 0.003 | 150 | 40000
| 0.4 | 2 | 0.005 | 0.005 | 290 | 40000 | 0.003 | 0.003 | 200 | 40000 | 0.003 | 0.003 | 150 | 40000
| 0.5 | 2.5 | 0.005 | 0.005 | 280 | 40000 | 0.003 | 0.003 | 180 | 40000 | 0.003 | 0.003 | 130 | 40000
| 0.6 | 3 | 0.003 | 0.005 | 250 | 40000 | 0.002 | 0.003 | 160 | 40000 | 0.002 | 0.003 | 120 | 40000
| 0.75 | 3.75 | 0.003 | 0.005 | 200 | 40000 | 0.002 | 0.003 | 150 | 40000 | 0.002 | 0.003 | 110 | 40000
| 0.85 | 4.3 | 0.002 | 0.005 | 180 | 40000 | 0.001 | 0.003 | 130 | 40000 | 0.001 | 0.002 | 100 | 40000
| 1 | 5 | 0.002 | 0.003 | 160 | 40000 | 0.001 | 0.002 | 120 | 40000 | 0.001 | 0.002 | 90 | 40000
R0.15 | 0.5 | 1.7 | 0.007 | 0.01 | 300 | 40000 | 0.003 | 0.005 | 280 | 40000 | 0.003 | 0.005 | 210 | 40000
| 0.6 | 2 | 0.005 | 0.007 | 300 | 40000 | 0.003 | 0.005 | 250 | 40000 | 0.003 | 0.005 | 180 | 40000
| 0.75 | 2.5 | 0.005 | 0.007 | 280 | 40000 | 0.003 | 0.005 | 230 | 40000 | 0.003 | 0.005 | 170 | 40000
| 1 | 3.3 | 0.005 | 0.007 | 250 | 40000 | 0.003 | 0.005 | 200 | 40000 | 0.003 | 0.005 | 150 | 40000
| 1.25 | 4.2 | 0.003 | 0.005 | 200 | 40000 | 0.002 | 0.003 | 160 | 40000 | 0.002 | 0.003 | 120 | 40000
| 1.5 | 5 | 0.003 | 0.005 | 180 | 40000 | 0.002 | 0.003 | 120 | 40000 | 0.002 | 0.003 | 90 | 40000
R0.2 | 0.5 | 1.25 | 0.03 | 0.03 | 720 | 40000 | 0.009 | 0.02 | 580 | 40000 | 0.009 | 0.02 | 420 | 35000
| 0.65 | 1.6 | 0.025 | 0.03 | 720 | 40000 | 0.009 | 0.02 | 580 | 40000 | 0.009 | 0.02 | 420 | 35000
| 0.8 | 2 | 0.02 | 0.03 | 720 | 40000 | 0.008 | 0.02 | 580 | 40000 | 0.008 | 0.02 | 420 | 35000
| 1 | 2.5 | 0.02 | 0.03 | 720 | 40000 | 0.008 | 0.02 | 580 | 40000 | 0.008 | 0.02 | 400 | 35000
| 1.25 | 3.1 | 0.015 | 0.02 | 620 | 40000 | 0.006 | 0.02 | 470 | 40000 | 0.006 | 0.02 | 320 | 35000
| 1.5 | 3.75 | 0.01 | 0.02 | 500 | 40000 | 0.005 | 0.01 | 400 | 40000 | 0.005 | 0.01 | 280 | 35000
| 1.75 | 4.4 | 0.01 | 0.02 | 450 | 40000 | 0.005 | 0.01 | 340 | 40000 | 0.005 | 0.01 | 250 | 35000
| 2 | 5 | 0.007 | 0.01 | 380 | 40000 | 0.005 | 0.007 | 300 | 40000 | 0.005 | 0.007 | 220 | 35000
| 2.25 | 5.6 | 0.005 | 0.01 | 330 | 40000 | 0.003 | 0.005 | 280 | 40000 | 0.003 | 0.005 | 200 | 35000
| 2.5 | 6.25 | 0.005 | 0.007 | 300 | 40000 | 0.003 | 0.005 | 260 | 40000 | 0.003 | 0.005 | 190 | 35000
R0.25 | 0.5 | 1 | 0.03 | 0.04 | 860 | 40000 | 0.015 | 0.03 | 650 | 40000 | 0.015 | 0.02 | 450 | 30000
| 1 | 2 | 0.02 | 0.03 | 860 | 40000 | 0.01 | 0.02 | 650 | 35000 | 0.01 | 0.02 | 450 | 30000
| 1.5 | 3 | 0.01 | 0.03 | 720 | 40000 | 0.007 | 0.02 | 520 | 35000 | 0.007 | 0.02 | 350 | 30000
| 2 | 4 | 0.01 | 0.02 | 650 | 40000 | 0.007 | 0.01 | 400 | 35000 | 0.007 | 0.01 | 270 | 30000
| 2.5 | 5 | 0.007 | 0.01 | 530 | 40000 | 0.005 | 0.007 | 360 | 35000 | 0.005 | 0.007 | 240 | 30000
| 3 | 6 | 0.007 | 0.01 | 420 | 35000 | 0.005 | 0.007 | 320 | 35000 | 0.005 | 0.007 | 220 | 30000
R0.3 | 0.6 | 1 | 0.03 | 0.08 | 1000 | 40000 | 0.02 | 0.05 | 720 | 35000 | 0.02 | 0.05 | 540 | 28000
| 1 | 1.7 | 0.03 | 0.06 | 1000 | 40000 | 0.02 | 0.05 | 720 | 30000 | 0.02 | 0.05 | 540 | 25000
| 1.5 | 2.5 | 0.03 | 0.06 | 1000 | 40000 | 0.02 | 0.05 | 720 | 30000 | 0.02 | 0.05 | 540 | 25000
| 2 | 3.3 | 0.03 | 0.06 | 1000 | 40000 | 0.02 | 0.05 | 720 | 30000 | 0.02 | 0.05 | 540 | 25000
| 2.5 | 4.1 | 0.02 | 0.04 | 840 | 40000 | 0.02 | 0.03 | 640 | 30000 | 0.02 | 0.03 | 480 | 25000
| 3 | 5 | 0.02 | 0.04 | 840 | 40000 | 0.02 | 0.03 | 600 | 30000 | 0.02 | 0.03 | 450 | 25000
| 3.5 | 5.9 | 0.01 | 0.03 | 600 | 30000 | 0.01 | 0.02 | 420 | 30000 | 0.01 | 0.02 | 310 | 25000
| 4 | 6.7 | 0.01 | 0.03 | 600 | 30000 | 0.01 | 0.02 | 420 | 30000 | 0.01 | 0.02 | 310 | 25000
R0.4 | 1 | 1.3 | 0.08 | 0.12 | 1600 | 38000 | 0.06 | 0.1 | 1200 | 35000 | 0.035 | 0.1 | 900 | 28000
| 2 | 2.5 | 0.07 | 0.1 | 1600 | 35000 | 0.05 | 0.1 | 1200 | 30000 | 0.03 | 0.1 | 900 | 25000
| 3 | 3.75 | 0.05 | 0.1 | 1600 | 35000 | 0.05 | 0.05 | 1200 | 30000 | 0.03 | 0.05 | 900 | 25000
| 4 | 5 | 0.04 | 0.06 | 1200 | 30000 | 0.03 | 0.05 | 860 | 25000 | 0.02 | 0.05 | 640 | 20000
| 5 | 6.25 | 0.03 | 0.05 | 1000 | 25000 | 0.02 | 0.03 | 620 | 25000 | 0.015 | 0.03 | 460 | 20000
R0.5 | 1 | 1 | 0.1 | 0.2 | 2000 | 30000 | 0.08 | 0.12 | 1400 | 25000 | 0.05 | 0.12 | 1000 | 20000
| 1.5 | 1.5 | 0.1 | 0.2 | 2000 | 30000 | 0.08 | 0.12 | 1400 | 25000 | 0.05 | 0.12 | 1000 | 20000
| 2 | 2 | 0.1 | 0.2 | 2000 | 30000 | 0.08 | 0.1 | 1400 | 25000 | 0.05 | 0.1 | 1000 | 20000
| 2.5 | 2.5 | 0.1 | 0.2 | 2000 | 30000 | 0.08 | 0.1 | 1400 | 25000 | 0.05 | 0.1 | 1000 | 20000
| 3 | 3 | 0.1 | 0.2 | 2000 | 30000 | 0.08 | 0.1 | 1400 | 25000 | 0.05 | 0.1 | 1000 | 20000
| 4 | 4 | 0.05 | 0.15 | 1600 | 28000 | 0.05 | 0.1 | 1200 | 25000 | 0.03 | 0.1 | 900 | 20000
| 5 | 5 | 0.04 | 0.1 | 1400 | 25000 | 0.03 | 0.05 | 920 | 20000 | 0.02 | 0.05 | 700 | 16000
| 6 | 6 | 0.04 | 0.05 | 1200 | 22000 | 0.02 | 0.05 | 740 | 20000 | 0.015 | 0.05 | 550 | 16000
R0.6 | 2.4 | 2 | 0.1 | 0.2 | 2000 | 30000 | 0.08 | 0.1 | 1600 | 25000 | 0.05 | 0.1 | 1200 | 20000
| 4 | 3.3 | 0.1 | 0.2 | 2000 | 30000 | 0.06 | 0.1 | 1600 | 25000 | 0.05 | 0.1 | 1200 | 20000
| 6 | 5 | 0.05 | 0.1 | 1400 | 25000 | 0.03 | 0.07 | 1000 | 20000 | 0.02 | 0.07 | 750 | 16000
| 8 | 6.7 | 0.03 | 0.07 | 1200 | 22000 | 0.02 | 0.05 | 850 | 20000 | 0.015 | 0.05 | 650 | 16000
R0.75 | 2 | 1.3 | 0.1 | 0.3 | 2500 | 30000 | 0.1 | 0.2 | 2000 | 25000 | 0.06 | 0.2 | 1500 | 20000
| 3 | 2 | 0.1 | 0.3 | 2500 | 30000 | 0.1 | 0.2 | 2000 | 25000 | 0.06 | 0.2 | 1500 | 20000
| 4 | 2.7 | 0.1 | 0.3 | 2000 | 25000 | 0.1 | 0.2 | 1600 | 22000 | 0.06 | 0.2 | 1200 | 18000
| 6 | 4 | 0.1 | 0.2 | 1600 | 22000 | 0.1 | 0.1 | 1200 | 20000 | 0.06 | 0.1 | 950 | 16000
| 8 | 5.3 | 0.05 | 0.2 | 1400 | 20000 | 0.05 | 0.1 | 1000 | 18000 | 0.03 | 0.1 | 700 | 13000
| 10 | 6.7 | 0.05 | 0.1 | 1200 | 18000 | 0.05 | 0.05 | 850 | 16000 | 0.03 | 0.05 | 650 | 13000
R0.8 | 8 | 5 | 0.07 | 0.2 | 1400 | 20000 | 0.05 | 0.1 | 1000 | 16000 | 0.03 | 0.1 | 750 | 13000
R0.9 | 3 | 1.7 | 0.12 | 0.3 | 2500 | 25000 | 0.1 | 0.25 | 2000 | 20000 | 0.08 | 0.2 | 1500 | 16000
| 4 | 2.2 | 0.12 | 0.25 | 2500 | 25000 | 0.1 | 0.2 | 1800 | 20000 | 0.08 | 0.2 | 1500 | 16000
| 6 | 3.3 | 0.12 | 0.25 | 2500 | 25000 | 0.1 | 0.2 | 1600 | 18000 | 0.08 | 0.2 | 1200 | 16000
| 8 | 4.4 | 0.08 | 0.2 | 2300 | 23000 | 0.08 | 0.15 | 1400 | 17000 | 0.06 | 0.1 | 750 | 13000
| 10 | 5.6 | 0.08 | 0.2 | 1700 | 18000 | 0.08 | 0.12 | 1100 | 14000 | 0.03 | 0.1 | 750 | 11000
R1 | 2 | 1 | 0.2 | 0.5 | 2500 | 25000 | 0.15 | 0.3 | 2000 | 20000 | 0.1 | 0.3 | 1500 | 16000
| 3 | 1.5 | 0.2 | 0.5 | 2500 | 25000 | 0.15 | 0.3 | 2000 | 20000 | 0.1 | 0.3 | 1500 | 16000
| 4 | 2 | 0.2 | 0.5 | 2500 | 25000 | 0.15 | 0.3 | 2000 | 20000 | 0.1 | 0.3 | 1500 | 16000
| 6 | 3 | 0.2 | 0.3 | 2000 | 22000 | 0.15 | 0.3 | 1600 | 20000 | 0.1 | 0.3 | 1200 | 16000
| 8 | 4 | 0.1 | 0.2 | 1600 | 18000 | 0.1 | 0.15 | 1200 | 16000 | 0.06 | 0.15 | 950 | 13000
| 10 | 5 | 0.1 | 0.2 | 1400 | 16000 | 0.1 | 0.1 | 1000 | 14000 | 0.06 | 0.1 | 750 | 11000
| 12 | 6 | 0.07 | 0.1 | 1200 | 14000 | 0.05 | 0.1 | 850 | 12000 | 0.03 | 0.1 | 650 | 9500
R1.25 | 4 | 1.6 | 0.2 | 0.5 | 2500 | 20000 | 0.15 | 0.4 | 2000 | 18000 | 0.1 | 0.4 | 1500 | 14000
| 6 | 2.4 | 0.2 | 0.5 | 2500 | 20000 | 0.15 | 0.4 | 2000 | 18000 | 0.1 | 0.4 | 1500 | 14000
| 8 | 3.2 | 0.2 | 0.3 | 2100 | 20000 | 0.15 | 0.3 | 1800 | 18000 | 0.1 | 0.3 | 1300 | 14000
| 10 | 4 | 0.15 | 0.2 | 1800 | 18000 | 0.1 | 0.15 | 1500 | 16000 | 0.06 | 0.15 | 1100 | 13000
| 15 | 6 | 0.07 | 0.15 | 1200 | 14000 | 0.05 | 0.1 | 900 | 12000 | 0.03 | 0.1 | 700 | 9500
R1.5 | 6 | 2 | 0.2 | 0.6 | 2500 | 18000 | 0.2 | 0.5 | 2000 | 15000 | 0.12 | 0.5 | 1500 | 12000
| 8 | 2.7 | 0.2 | 0.6 | 2500 | 18000 | 0.2 | 0.5 | 2000 | 15000 | 0.12 | 0.5 | 1500 | 12000
| 10 | 3.3 | 0.2 | 0.4 | 2100 | 18000 | 0.15 | 0.3 | 1800 | 15000 | 0.1 | 0.3 | 1300 | 12000
| 12 | 4 | 0.2 | 0.4 | 2000 | 18000 | 0.1 | 0.3 | 1500 | 15000 | 0.06 | 0.3 | 1100 | 12000
| 14 | 4.7 | 0.1 | 0.3 | 1600 | 16000 | 0.1 | 0.2 | 1200 | 12000 | 0.06 | 0.2 | 900 | 10000
| 16 | 5.3 | 0.1 | 0.3 | 1600 | 16000 | 0.1 | 0.2 | 1200 | 12000 | 0.06 | 0.2 | 900 | 10000
| 18 | 6 | 0.1 | 0.2 | 1400 | 16000 | 0.1 | 0.15 | 960 | 12000 | 0.06 | 0.15 | 750 | 9500
| 20 | 6.7 | 0.08 | 0.2 | 1200 | 14000 | 0.08 | 0.1 | 850 | 12000 | 0.06 | 0.1 | 650 | 9500
R2 | 8 | 2 | 0.2 | 0.8 | 2500 | 15000 | 0.2 | 0.6 | 2000 | 12000 | 0.15 | 0.6 | 1500 | 9500
| 10 | 2.5 | 0.2 | 0.8 | 2500 | 15000 | 0.2 | 0.6 | 2000 | 12000 | 0.15 | 0.6 | 1500 | 9500
| 12 | 3 | 0.2 | 0.8 | 2500 | 15000 | 0.2 | 0.6 | 2000 | 12000 | 0.15 | 0.6 | 1500 | 9500
| 15 | 3.75 | 0.2 | 0.8 | 2000 | 15000 | 0.15 | 0.6 | 1600 | 12000 | 0.12 | 0.6 | 1200 | 9500
| 20 | 5 | 0.1 | 0.6 | 1700 | 14000 | 0.1 | 0.4 | 1200 | 10000 | 0.08 | 0.4 | 900 | 8000
| 25 | 6.25 | 0.1 | 0.4 | 1200 | 14000 | 0.1 | 0.2 | 850 | 10000 | 0.08 | 0.2 | 650 | 8000
R2.5 | 10 | 2 | 0.2 | 1.2 | 2500 | 12000 | 0.2 | 0.7 | 2000 | 10000 | 0.15 | 0.7 | 1500 | 8000
| 15 | 3 | 0.2 | 1.2 | 2500 | 12000 | 0.2 | 0.7 | 2000 | 10000 | 0.15 | 0.7 | 1500 | 8000
| 20 | 4 | 0.2 | 1 | 2000 | 10000 | 0.15 | 0.6 | 1600 | 8500 | 0.12 | 0.6 | 1200 | 6500
| 25 | 5 | 0.15 | 0.8 | 1800 | 8600 | 0.1 | 0.3 | 1200 | 7200 | 0.08 | 0.3 | 1000 | 6500
| 30 | 6 | 0.15 | 0.5 | 1500 | 7600 | 0.1 | 0.2 | 860 | 6400 | 0.08 | 0.2 | 750 | 6000
R3 | 10 | 1.7 | 0.3 | 1.2 | 2500 | 8000 | 0.2 | 1 | 2000 | 7000 | 0.15 | 1 | 1500 | 5500
| 15 | 2.5 | 0.3 | 1.2 | 2500 | 8000 | 0.2 | 1 | 2000 | 7000 | 0.15 | 1 | 1500 | 5500
| 20 | 3.3 | 0.3 | 1.2 | 2500 | 8000 | 0.2 | 1 | 2000 | 7000 | 0.15 | 1 | 1500 | 5500
| 25 | 4.1 | 0.2 | 1 | 2200 | 8000 | 0.15 | 0.7 | 1600 | 7000 | 0.12 | 0.7 | 1200 | 5500
| 30 | 5 | 0.2 | 1 | 1800 | 7000 | 0.15 | 0.7 | 1300 | 6500 | 0.12 | 0.7 | 950 | 5000
| 35 | 5.8 | 0.17 | 0.8 | 1600 | 6800 | 0.12 | 0.5 | 1200 | 5800 | 0.1 | 0.5 | 800 | 4500
| 40 | 6.7 | 0.15 | 0.6 | 1200 | 6400 | 0.1 | 0.4 | 1000 | 5200 | 0.08 | 0.4 | 650 | 4000
備 考 Notes |  |  | ※1 切込み量のapは軸方向の切込み深さ、aeは半径方向の切込み深さを示します。 ※2 びびり等が発生する場合は、必要に応じて切削条件を調整してください。 ※3 コーナ部等の切削負荷が高くなる箇所では、特に切削条件の設定やツールパスなどに注意してください。 ※4 回転数と送り速度は、同じ割合で調整してください。 ※5 工具の保持方法は焼きばめタイプを推奨します。コレットタイプなどを使用する場合、最低把握長をご確認ください。 ※6 オイルミストクーラントをお奨めします。 ※1 Depth of Cut ap indicates Axial Depth of Cut, ae indicates Radial Depth of Cut. ※2 In case of chattering etc., please adjust cutting conditions if necessary. ※3 At point where cutting load is high such as at corners,pay attention to setting cutting conditions and tool paths particularly. ※4 Adjust both spindle speed and feed at the same rate. ※5 A shrink fit type is recommended for tool holder. When using collet type or others,strictly adhere to minimum gripping length. ※6 We recommend using oil mist coolant.