## MSUS340S
MSUS340S
切削条件参考表 Recommended Milling Conditions
被削材 Work Material |  | ステンレス鋼 Stainless Steels SUS304
外径 Dia | 刃長 Length of Cut | 側面加工 Side Milling |  |  |  | 溝加工 Slotting
|  | 回転数 Spindle Speed | 送り速度 Feed | 切込み量 Depth of Cut |  | 回転数 Spindle Speed | 送り速度 Feed | 切込み量 Depth of Cut
|  | min-1 | mm/min | ap mm | ae mm | min-1 | mm/min | ap mm
0.5 | 0.75 | 6000 | 50 | 0.75 | 0.1 | 6000 | 40 | 0.25
1 | 1.5 | 6000 | 100 | 1.5 | 0.2 | 6000 | 80 | 0.5
1.5 | 2.3 | 5000 | 100 | 2.3 | 0.3 | 5000 | 80 | 0.75
2 | 3 | 4300 | 140 | 3 | 0.4 | 4300 | 110 | 1
2.5 | 3.8 | 4000 | 150 | 3.8 | 0.5 | 4000 | 120 | 1.25
3 | 4.5 | 3500 | 190 | 4.5 | 0.6 | 3500 | 140 | 1.5
3.5 | 5.3 | 3000 | 190 | 5.3 | 0.7 | 3000 | 140 | 1.75
4 | 6 | 2600 | 210 | 6 | 0.8 | 2600 | 160 | 2
4.5 | 6.8 | 2300 | 210 | 6.8 | 0.9 | 2300 | 160 | 2.25
5 | 7.5 | 2100 | 220 | 7.5 | 1 | 2100 | 180 | 2.5
5.5 | 8.3 | 1900 | 220 | 8.3 | 1.1 | 1900 | 180 | 2.75
6 | 9 | 1700 | 240 | 9 | 1.2 | 1700 | 200 | 3
備考 |  | ※1 切込み量の apは工具軸方向の切込み深さ、aeは工具半径方向の切込み深さを示します。 ※2 自動旋盤で工具突き出し量が23mmを想定した切削条件です。 ※3 機械剛性や被削材の保持状態などにより切削条件を調整して下さい。また、実際の加工では加工形状、目的、使用機械などにより条件を調整してください。 ※4 高能率に加工したい場合は回転数と送り速度を同じ割合で上げてください。 ※5 工具回転軸の最高回転数が参考値より低い場合は、回転数と送り速度を同じ割合で下げてください。 また、びびりが発生する場合も同様に、回転数と送り速度を同じ割合で下げてください。 ※6 クーラントは不水溶性切削油、もしくは水溶性切削油をお奨めします。 ※7 不水溶性切削油を使用する場合は、切りくずの排出や発煙に考慮し切削条件の調整をしてください。 ※8 機械、チャックは剛性のある精度の高い物を使用してください。 ※1 Depth of Cut : ap = Axial Depth of Cut / ae = Radial Depth of Cut. ※2 These cutting conditions assume a tool overhang of 23 mm on a CNC sliding head lathe. ※3 Adjust milling condition conforming with machine rigidity and clamping condition.Final milling conditions are subject to machining profile, purpose and machine status. ※4 In case high-efficient machining, increase spindle speed and feed rate at the same rate. ※5 If the maximum spindle speed of the machine tool is lower than the reference value, please reduce the spindle speed and feed rate at the same rate.Also, reduce both spindle speed and feed rate at the same ratio if chattering occurs. ※6 Recommended to use either water-insoluble fluid or water soluble fluid. ※7 Adjust milling condition with caution for chip evacuation and smoke generation when milling with water-insoluble fluid. ※8 Use a rigid and precise machine and chuck holder.