## Sheet1
NCL-4
切削条件参考表 Recommended Milling Conditions
被削材 Work Material | 炭素鋼 Carbon Steels S50C |  | 合金鋼 Alloy Steels SCM・SKD・SUS |  | 調質鋼 Prehardened Steels HPM・NAK
切削速度 Cutting Speed | 20～25m/min |  | 15～20m/min |  | 10～15m/min
外径 Dia. | 回転数 Spindle Speed | 送り速度 Feed | 回転数 Spindle Speed | 送り速度 Feed | 回転数 Spindle Speed | 送り速度 Feed
| min-1 | mm/min | min-1 | mm/min | min-1 | mm/min
2 | 3200 | 120 | 2800 | 100 | 2400 | 90
3 | 2100 | 130 | 1900 | 110 | 1600 | 100
4 | 1600 | 130 | 1400 | 110 | 1200 | 100
5 | 1300 | 140 | 1100 | 120 | 1000 | 110
6 | 1100 | 140 | 930 | 120 | 800 | 110
8 | 800 | 140 | 700 | 120 | 600 | 110
10 | 640 | 140 | 560 | 120 | 480 | 110
12 | 530 | 140 | 460 | 120 | 400 | 110
切込み量 Depth of Cut （D：外径 Dia.）
備 考 Notes | ※ 1 切削油を使用してください。 ※ 2 側面切削でのみ、使用してください。 ※ 3 回転数と送り速度は同じ割合で調整してください。 ※1 Use cutting fluid. ※2 It is available only for side milling. ※3 Adjust both spindle speed and feed at the same rate.