## Sheet1
NEA-2
切削条件参考表 Recommended Milling Conditions
被削材 Work Material |  | アルミニウム合金 Aluminium Alloy |  |  | 銅合金 Copper Alloy
切削速度 Cutting Speed |  | 60～150m/min |  |  | 40～60m/min
外 径 Dia. | 刃 長 Length of Cut | 回転数 Spindle Speed | 送り速度 Feed |  | 回転数 Spindle Speed | 送り速度 Feed
|  | min-1 | mm/min |  | min-1 | mm/min
|  |  | 側面 Side Milling | 溝 Slotting |  | 側面 Side Milling | 溝 Slotting
3 | 10 | 16000 | 800 | 330 | 8500 | 250 | 100
| 15 | 10600 | 600 | 270 | 6400 | 250 | 100
| 20 | 6400 | 600 | 270 | 4200 | 250 | 100
4 | 12 | 12000 | 800 | 330 | 6400 | 250 | 100
| 16 | 8000 | 600 | 270 | 4800 | 250 | 100
| 22 | 4800 | 600 | 270 | 3200 | 250 | 100
5 | 14 | 9600 | 800 | 330 | 5100 | 300 | 130
| 22 | 6400 | 600 | 270 | 3800 | 300 | 130
| 28 | 3800 | 600 | 270 | 2500 | 300 | 130
6 | 16 | 8000 | 800 | 330 | 4200 | 300 | 130
| 22 | 5300 | 600 | 270 | 3200 | 300 | 130
| 30 | 3200 | 600 | 270 | 2700 | 300 | 130
8 | 22 | 6000 | 800 | 330 | 3200 | 300 | 130
| 28 | 4000 | 600 | 270 | 2400 | 300 | 130
| 36 | 2400 | 600 | 270 | 2000 | 300 | 130
10 | 26 | 4800 | 800 | 330 | 2500 | 300 | 130
| 36 | 3200 | 600 | 270 | 1900 | 300 | 130
| 46 | 1900 | 600 | 270 | 1600 | 300 | 130
12 | 28 | 4000 | 800 | 330 | 2100 | 300 | 130
| 38 | 2700 | 600 | 270 | 1600 | 300 | 130
| 48 | 1600 | 600 | 270 | 1300 | 300 | 130
16 | 40 | 2000 | 800 | 330 | 1600 | 300 | 130
| 65 | 1200 | 600 | 270 | 1200 | 300 | 130
20 | 45 | 1600 | 800 | 330 | 1300 | 300 | 130
| 80 | 1000 | 600 | 270 | 960 | 300 | 130
25 | 50 | 1300 | 800 | 330 | 760 | 300 | 130
切込み量 Depth of Cut （D：外径 Dia.）
備 考 Notes | ※ 1 水溶性切削油のご使用をお奨めします。 ※ 2 回転数と送り速度は同じ割合で調整してください。 ※1 Water soluble fluild is recommended. ※2 Adjust both spindle speed and feed at the same rate.