## Sheet1
NTE-2
切削条件参考表 Recommended Milling Conditions
被削材 Work Material | 炭素鋼 Carbon Steels S50C |  | 合金鋼 Alloy Steels SCM・SKD・SUS |  | 調質鋼 Prehardened Steels HPM・NAK
切削速度 Cutting Speed | 35m/min |  | 30m/min |  | 25m/min
先端径 Dia. | 回転数 Spindle Speed | 送り速度 Feed | 回転数 Spindle Speed | 送り速度 Feed | 回転数 Spindle Speed | 送り速度 Feed
| min-1 | mm/min | min-1 | mm/min | min-1 | mm/min
0.5 | 22000 | 70 | 19000 | 45 | 16000 | 30
0.6 | 19000 | 70 | 16000 | 45 | 13000 | 30
0.7 | 16000 | 70 | 13600 | 45 | 11400 | 30
0.8 | 14000 | 110 | 12000 | 70 | 10000 | 50
0.9 | 12400 | 110 | 10600 | 70 | 8800 | 50
1 | 11000 | 160 | 9500 | 130 | 8000 | 100
1.5 | 7400 | 160 | 6400 | 130 | 5300 | 100
2 | 5600 | 160 | 4800 | 130 | 4000 | 100
2.5 | 4500 | 160 | 3800 | 130 | 3200 | 100
切込み量 Depth of Cut （D：先端径 Dia.）
備 考 Notes | ※1 切削油を使用してください。 ※2 回転数と送り速度は、同じ割合で調整してください。 ※3 側面加工ではダウンカットをお奨めします。 ※1 Use cutting fluid. ※2 Adjust both spindle speed and feed at the same rate. ※3 We recommend a down-cut at side milling.