## Sheet1
RSB230
切削条件参考表 Recommended Milling Conditions
被削材 Work Material |  |  |  | ABS・MCナイロン・PTFE ABS・MC nylon ・PTFE |  |  | ポリカーボネート・POM・PEEK Polycarbonate・POM・PEEK |  |  | アクリル・ベークライト Acrylic・Bakelite
Rサイズ Radius | 刃長 Length of Cut | 首下長 Under Neck Length | 外径と刃長 （首下長） の比 L/D | 回転数 Spindle Speed | 送り速度 Feed | 切込み量 Depth of Cut | 回転数 Spindle Speed | 送り速度 Feed | 切込み量 Depth of Cut | 回転数 Spindle Speed | 送り速度 Feed | 切込み量 Depth of Cut
|  |  |  | min-1 | mm/min | ap mm | min-1 | mm/min | ap mm | min-1 | mm/min | ap mm
R0.1 | 0.6 | － | 3 | 20000 | 620 | 0.1 | 20000 | 520 | 0.1 | 20000 | 410 | 0.1
| 1 | － | 5 | 17100 | 400 | 0.05 | 17100 | 340 | 0.05 | 17100 | 270 | 0.05
| 0.6 | 2 | 10 | 15600 | 260 | 0.012 | 15600 | 220 | 0.012 | 15600 | 170 | 0.012
R0.15 | 0.9 | － | 3 | 20000 | 1050 | 0.15 | 20000 | 880 | 0.15 | 20000 | 700 | 0.15
| 1.5 | － | 5 | 17100 | 690 | 0.075 | 17100 | 570 | 0.075 | 17100 | 460 | 0.075
| 0.9 | 3 | 10 | 15600 | 450 | 0.018 | 15600 | 370 | 0.018 | 15600 | 300 | 0.018
R0.2 | 1.2 | － | 3 | 20000 | 1480 | 0.2 | 20000 | 1240 | 0.2 | 20000 | 990 | 0.2
| 2 | － | 5 | 17100 | 970 | 0.1 | 17100 | 810 | 0.1 | 17100 | 640 | 0.1
| 1.2 | 4 | 10 | 15600 | 630 | 0.024 | 15600 | 530 | 0.024 | 15600 | 420 | 0.024
|  | 5 | 12.5 | 15000 | 550 | 0.02 | 15000 | 460 | 0.02 | 15000 | 370 | 0.02
R0.25 | 1.5 | － | 3 | 20000 | 1920 | 0.25 | 20000 | 1600 | 0.25 | 20000 | 1280 | 0.25
| 2.5 | － | 5 | 17100 | 1250 | 0.12 | 17100 | 1040 | 0.12 | 17100 | 830 | 0.12
| 5 | － | 10 | 14000 | 660 | 0.03 | 14000 | 550 | 0.03 | 14000 | 440 | 0.03
| 1.5 | 10 | 20 | 13500 | 450 | 0.01 | 13500 | 370 | 0.01 | 13500 | 300 | 0.01
R0.3 | 1.8 | － | 3 | 20000 | 2160 | 0.3 | 20000 | 1800 | 0.3 | 20000 | 1440 | 0.3
| 3 | － | 5 | 17100 | 1410 | 0.15 | 17100 | 1170 | 0.15 | 17100 | 940 | 0.15
| 1.8 | 6 | 10 | 15000 | 890 | 0.036 | 15000 | 740 | 0.036 | 15000 | 590 | 0.036
|  | 10 | 16.7 | 13700 | 610 | 0.02 | 13700 | 510 | 0.02 | 13700 | 410 | 0.02
R0.4 | 2.4 | － | 3 | 20000 | 2640 | 0.4 | 20000 | 2200 | 0.4 | 20000 | 1760 | 0.4
| 4 | － | 5 | 17100 | 1720 | 0.2 | 17100 | 1430 | 0.2 | 17100 | 1150 | 0.2
| 2.4 | 8 | 10 | 14000 | 1010 | 0.048 | 14000 | 840 | 0.048 | 14000 | 670 | 0.048
|  | 12 | 15 | 12700 | 750 | 0.032 | 12700 | 620 | 0.032 | 12700 | 500 | 0.032
R0.5 | 3 | － | 3 | 17000 | 2650 | 0.5 | 17000 | 2210 | 0.5 | 17000 | 1760 | 0.5
| 5 | － | 5 | 14500 | 1730 | 0.25 | 14500 | 1440 | 0.25 | 14500 | 1150 | 0.25
| 10 | － | 10 | 12000 | 920 | 0.06 | 12000 | 770 | 0.06 | 12000 | 610 | 0.06
| 3 | 10 | 10 | 13000 | 1110 | 0.06 | 13000 | 920 | 0.06 | 13000 | 740 | 0.06
|  | 15 | 15 | 11700 | 820 | 0.04 | 11700 | 680 | 0.04 | 11700 | 540 | 0.04
|  | 20 | 20 | 11000 | 600 | 0.02 | 11000 | 500 | 0.02 | 11000 | 400 | 0.02
R0.75 | 4.5 | － | 3 | 13300 | 2590 | 0.75 | 13300 | 2150 | 0.75 | 13300 | 1720 | 0.75
| 7.5 | － | 5 | 11100 | 1710 | 0.37 | 11100 | 1430 | 0.37 | 11100 | 1140 | 0.37
| 15 | － | 10 | 8500 | 930 | 0.09 | 8500 | 780 | 0.09 | 8500 | 620 | 0.09
| 4.5 | 15 | 10 | 9400 | 1150 | 0.09 | 9400 | 960 | 0.09 | 9400 | 770 | 0.09
|  | 30 | 20 | 7500 | 690 | 0.03 | 7500 | 570 | 0.03 | 7500 | 460 | 0.03
R1 | 6 | － | 3 | 9900 | 2320 | 1 | 9900 | 1930 | 1 | 9900 | 1550 | 1
| 10 | － | 5 | 8200 | 1590 | 0.5 | 8200 | 1320 | 0.5 | 8200 | 1060 | 0.5
| 20 | － | 10 | 5600 | 850 | 0.12 | 5600 | 710 | 0.12 | 5600 | 560 | 0.12
| 6 | 20 | 10 | 6200 | 1050 | 0.12 | 6200 | 870 | 0.12 | 6200 | 700 | 0.12
|  | 30 | 15 | 5300 | 810 | 0.08 | 5300 | 680 | 0.08 | 5300 | 540 | 0.08
R1.5 | 9(d3) | － | 3 | 6600 | 2060 | 1.5 | 6600 | 1710 | 1.5 | 6600 | 1370 | 1.5
| 9(d6) | － | 3 | 6600 | 2060 | 1.5 | 6600 | 1710 | 1.5 | 6600 | 1370 | 1.5
| 15 | － | 5 | 5300 | 1420 | 0.75 | 5300 | 1190 | 0.75 | 5300 | 950 | 0.75
| 9 | 30 | 10 | 3700 | 920 | 0.18 | 3700 | 770 | 0.18 | 3700 | 610 | 0.18
|  | 45 | 15 | 2900 | 690 | 0.12 | 2900 | 580 | 0.12 | 2900 | 460 | 0.12
|  | 60 | 20 | 2300 | 500 | 0.06 | 2300 | 420 | 0.06 | 2300 | 330 | 0.06
R2 | 12(d4) | － | 3 | 4900 | 1910 | 2 | 4900 | 1590 | 2 | 4900 | 1270 | 2
| 12(d6) | － | 3 | 4900 | 1910 | 2 | 4900 | 1590 | 2 | 4900 | 1270 | 2
| 20 | － | 5 | 4000 | 1320 | 1 | 4000 | 1100 | 1 | 4000 | 880 | 1
| 12 | 30 | 7.5 | 3600 | 1270 | 0.58 | 3600 | 1060 | 0.58 | 3600 | 850 | 0.58
|  | 40 | 10 | 2700 | 850 | 0.24 | 2700 | 710 | 0.24 | 2700 | 570 | 0.24
|  | 70 | 17.5 | 1900 | 550 | 0.12 | 1900 | 460 | 0.12 | 1900 | 370 | 0.12
R2.5 | 15 | － | 3 | 3900 | 1820 | 2.5 | 3900 | 1510 | 2.5 | 3900 | 1210 | 2.5
| 25 | － | 5 | 3200 | 1260 | 1.2 | 3200 | 1050 | 1.2 | 3200 | 840 | 1.2
R3 | 18 | － | 3 | 3300 | 1750 | 3 | 3300 | 1460 | 3 | 3300 | 1170 | 3
| 30 | － | 5 | 2600 | 1210 | 1.5 | 2600 | 1010 | 1.5 | 2600 | 810 | 1.5
| 18 | 40 | 6.7 | 2600 | 1270 | 1 | 2600 | 1060 | 1 | 2600 | 850 | 1
|  | 60 | 10 | 1800 | 780 | 0.36 | 1800 | 650 | 0.36 | 1800 | 520 | 0.36
|  | 80 | 13.3 | 1600 | 650 | 0.28 | 1600 | 540 | 0.28 | 1600 | 430 | 0.28
備 考 Notes |  |  |  | ※1 本切削条件は荒取り加工の参考値です。実際の加工形状、使用機械の剛性などに応じて、切削条件を調整してください。 ※2 主軸回転数が足りない場合、回転数と送り速度を同じ割合で下げてください。 ※3 仕上げ加工の場合、要求精度等に応じた切削条件に調整してください。 ※4 インコーナ部など工具への負荷が大きくなる箇所では切削条件の調整が必要となる場合があります。 ※5 びびり、加工音が大きいなどの問題が生じた場合、回転数と送り速度を同じ割合で下げてください。 ※6 L/Dの大きい工具（L/D≧10)で倒れが生じた場合、送り速度または切込み量を下げてください。 ※7 L/D＞20の工具は、L/D＝20程度の切削条件参考値をもとに回転数、送り速度、切込み量を十分下げて切削条件の調整をしてください。 ※8 エアーブローを推奨します。 ※9 加工中の切りくずの噛み込み、巻き付きにより加工面質の悪化を招く可能性がありますので、切りくずの排出などに注意してください。 ※10 チャッキング時の刃先振れは極力小さくしてください。 ※1 These recommended cutting conditions indicate just reference for roughing. It should be adjusted according to milling shape and machine type. ※2 Reduce both spindle speed and feed at same rate for chattering and also for insufficient spindle speed of a machine. ※3 For finishing process, please adjust to the optimized condition to meet the requirement of machining accuracy. ※4 Necessary to adjust the cutting condition at the parts overloading against the tools such as inner corner parts. ※5 Adjust both spindle speed and feed at the same rate when chattering or abnormal sounds occurred. ※6 When a tool with L/D 10 times and longer deflects on milling, please reduce Feed or Depth of Cut. ※7 For a tool with L/D longer than 20 times, reduce spindle speed, feed rate and depth of cut at sufficient values by referring the cutting conditions of L/D 20 times. ※8 Air blow is recommended. ※9 Care for chip removal to avoid being stuck or caught during process for better surface quality. ※10 Minimize chucking runout.