## Sheet1
SFB200
切削条件参考表 Recommended Milling Conditions
被削材 Work Material | 調質鋼・高硬度鋼・ハイス Prehardened Steels・Hardened Steels・High Speed Steels NAK・SKD・SKH・HAP （～68HRC）
Ｒサイズ Radius | 切込み量 Depth of Cut |  | 通常条件 Normal Speed |  | 高速条件 High Speed
|  |  | 送り速度 Feed | 回転数 Spindle Speed | 送り速度 Feed | 回転数 Spindle Speed
| ap mm | ae mm | mm/min | min-1 | mm/min | min-1
0.1～0.2 | 0.005 | 0.01 | 600 | 20000 | 1500 | 50000
0.25～0.3 | 0.01 | 0.01 | 800 |  | 2000
0.4～0.6 | 0.01 | 0.02 | 1200 |  | 3000
0.7～0.8 | 0.01 | 0.02 | 1600 |  | 4000
0.9～1 | 0.02 | 0.05 | 2000 |  | 5000
備 考 Notes | ※1 切込み量の、apは軸方向の切込み深さ、aeはピックフィードを示します。 ※2 超精密仕上げ加工用のエンドミルです。超硬工具での仕上げ加工後にご使用ください。 ※3 切込み量は、切削条件参考表の数値以内で、一定にしてご使用ください。 ※4 コーナ部の加工では、特に条件設定（ツールパスなど）に注意してください。 ※5 オイルミストクーラントをご使用ください。 ※6 ミーリングチャック・機械は、出来るだけ精度の高いものをお奨めします。 ※1 Depth of Cut：ap=Axial Depth of Cut / ae=Radial Depth of Cut. ※2 SFB200 is a Super-Finish Ball End Mill recommended to use after the finish process of carbide end mill. ※3 Cutting depth must be fixed all through the milling process according to the recommended milling conditions. ※4 Pay a special attention when choosing tool path and deciding a milling condition for corner milling. ※5 We recommend using oil mist coolant. ※6 Machine, tool chuck must be sufficiently accurate.