## Sheet1
SMEZ120
切削条件参考表 Recommended Milling Conditions
被削材 Work Material | 調質鋼・高硬度鋼 Prehardened Steels・Hardened Steels NAK・STAVAX・SKD11・PD613 （～62HRC）
外径 Dia. | 切込み量 Depth of Cut |  | 送り速度 Feed | 回転数 Spindle Speed
| ap mm | ae mm | mm/min | min-1
0.03 | 0.0005 | 0.003 | 10 | 60000
0.04 | 0.001 | 0.003 | 20 | 60000
0.05 | 0.001 | 0.005 | 30 | 60000
0.06 | 0.002 | 0.005 | 40 | 60000
0.07 | 0.002 | 0.01 | 50 | 60000
0.08 | 0.003 | 0.015 | 65 | 60000
0.09 | 0.003 | 0.02 | 80 | 60000
0.1 | 0.003 | 0.025 | 100 | 60000
備 考 Notes | ※1 切込み量の、apは軸方向の切込み深さ、aeは半径方向の切込み深さを示します。 ※2 工具の着脱やプリセット時には細心の注意を払ってください。 ※3 オイルミストクーラントをご使用ください。 ※4 チャッキングの振れは極力抑えてください。 （ 可能ならば使用される回転数での動的振れ精度を確認してください。） ※5 切込み量の増加は工具折損の要因となります。特にapの数値には気を付けてください。 ※1 Depth of Cut：ap=Axial Depth of Cut / ae=Radial Depth of Cut. ※2 Handle with care when exchanging and presetting tool. ※3 We recommend using oil mist coolant. ※4 Minimize chucking runout. (Recommend to measure actual runout at activated spindle speed.) ※5 Increase of Depth of Cut may cause a tool breakage, especially careful for Axial Depth of Cut.