## Sheet1
SSBL200
切削条件参考表 Recommended Milling Conditions
被削材 Work Material |  | 高硬度鋼 Hardened Steels STAVAX・SKD61 （～52HRC） |  |  |  | 高硬度鋼 Hardened Steels SKD11 （～62HRC） |  |  |  | ハイス High Speed Steels SKH （～68HRC）
Ｒサイズ Radius | 首下長 Under Neck Length | 切込み量 Depth of Cut |  | 送り速度 Feed | 回転数 Spindle Speed | 切込み量 Depth of Cut |  | 送り速度 Feed | 回転数 Spindle Speed | 切込み量 Depth of Cut |  | 送り速度 Feed | 回転数 Spindle Speed
|  | ap mm | ae mm | mm/min | min-1 | ap mm | ae mm | mm/min | min-1 | ap mm | ae mm | mm/min | min-1
0.05 | 0.3 | 0.005 | 0.005 | 200 | 50000 | 0.003 | 0.005 | 150 | 50000 | 0.002 | 0.003 | 120 | 50000
| 0.5 | 0.003 | 0.003 | 120 | 50000 | 0.003 | 0.003 | 100 | 50000 | 0.002 | 0.003 | 80 | 50000
0.075 | 0.45 | 0.005 | 0.005 | 300 | 50000 | 0.003 | 0.005 | 200 | 50000 | 0.002 | 0.003 | 150 | 50000
| 0.75 | 0.003 | 0.003 | 200 | 50000 | 0.003 | 0.003 | 150 | 50000 | 0.002 | 0.003 | 100 | 50000
0.1 | 0.6 | 0.005 | 0.005 | 500 | 50000 | 0.005 | 0.005 | 380 | 50000 | 0.003 | 0.003 | 280 | 50000
| 1 | 0.005 | 0.005 | 300 | 50000 | 0.005 | 0.005 | 260 | 50000 | 0.003 | 0.003 | 120 | 50000
0.15 | 0.9 | 0.005 | 0.005 | 800 | 50000 | 0.005 | 0.005 | 460 | 50000 | 0.003 | 0.005 | 360 | 50000
| 1.5 | 0.005 | 0.005 | 480 | 50000 | 0.005 | 0.005 | 320 | 50000 | 0.003 | 0.005 | 280 | 50000
0.2 | 1.2 | 0.005 | 0.01 | 1200 | 50000 | 0.005 | 0.01 | 820 | 50000 | 0.005 | 0.005 | 580 | 50000
| 2 | 0.005 | 0.01 | 620 | 50000 | 0.005 | 0.01 | 580 | 50000 | 0.005 | 0.005 | 380 | 50000
0.25 | 1.5 | 0.01 | 0.01 | 1500 | 50000 | 0.01 | 0.01 | 1200 | 50000 | 0.005 | 0.01 | 860 | 50000
| 2.5 | 0.01 | 0.01 | 800 | 50000 | 0.01 | 0.01 | 680 | 50000 | 0.005 | 0.01 | 540 | 50000
0.3 | 3 | 0.01 | 0.02 | 1600 | 40000 | 0.01 | 0.02 | 1200 | 40000 | 0.01 | 0.01 | 920 | 40000
| 4 | 0.01 | 0.01 | 1200 | 30000 | 0.01 | 0.01 | 960 | 30000 | 0.005 | 0.01 | 640 | 30000
| 5 | 0.01 | 0.01 | 800 | 30000 | 0.005 | 0.01 | 680 | 30000 | 0.005 | 0.005 | 480 | 30000
0.4 | 4 | 0.01 | 0.03 | 1500 | 30000 | 0.01 | 0.02 | 1200 | 30000 | 0.01 | 0.01 | 920 | 30000
0.5 | 4 | 0.03 | 0.05 | 2400 | 40000 | 0.02 | 0.03 | 2400 | 40000 | 0.02 | 0.02 | 1500 | 40000
| 5 | 0.02 | 0.05 | 2000 | 32000 | 0.02 | 0.03 | 2000 | 32000 | 0.01 | 0.02 | 1200 | 32000
| 6 | 0.02 | 0.03 | 1500 | 25000 | 0.01 | 0.02 | 1500 | 25000 | 0.01 | 0.01 | 1000 | 25000
| 8 | 0.01 | 0.03 | 1200 | 16000 | 0.01 | 0.02 | 1000 | 16000 | 0.01 | 0.01 | 840 | 16000
| 10 | 0.01 | 0.02 | 800 | 12000 | 0.005 | 0.01 | 720 | 12000 | 0.005 | 0.005 | 620 | 12000
0.75 | 7.5 | 0.02 | 0.03 | 2000 | 32000 | 0.01 | 0.03 | 1800 | 32000 | 0.01 | 0.01 | 1200 | 32000
1 | 6 | 0.05 | 0.05 | 4000 | 40000 | 0.03 | 0.03 | 4000 | 40000 | 0.02 | 0.03 | 2600 | 40000
| 8 | 0.03 | 0.05 | 3000 | 32000 | 0.02 | 0.03 | 2600 | 32000 | 0.01 | 0.02 | 1800 | 32000
| 10 | 0.02 | 0.03 | 2000 | 24000 | 0.01 | 0.03 | 1600 | 24000 | 0.01 | 0.02 | 1200 | 24000
備 考 Notes |  | ※1 切込み量は、中仕上げ・仕上げ加工を行う場合の最大値です。 ※2 切込み量の、apは軸方向の切込み深さ、aeはピックフィードを示します。 ※3 オイルミストクーラントをご使用ください。 ※4 回転数と送り速度は、同じ割合で調整してください。 ※5 切込み量、機械剛性により条件が異なることがあります。その都度調整してください。 ※6 工具突き出し量は必要以上に出さないでください。 ※1 Depth of Cut shows the maximum value for semi-finishing and finishing. ※2 Depth of Cut：ap = Axial Depth of Cut / ae = Radial Depth of Cut. ※3 We recommend using oil mist coolant. ※4 Adjust both spindle speed and feed at the same rate. ※5 Adjust milling conditions according to the volume of Depth of Cut and rigidity of machine. ※6 Length of tool overhang must be as short as possible. ※7 外径と首下長の比（L/D）が5以上の場合、加工面の傾斜角が30°以下での参考条件です。 ※7 Recommended milling conditions for the sizes L/D (Effective length / Diameter) = 5 or longer are based on machining inclined angle 30 deg. or lower.